## Sheet
#EXPORTTYPE: | DATA SINGLE
#FILE: | 1st-12.ngb-sta
#FORMAT: | NETZSCH5
#FTYPE: | UNICODE
#IDENTITY: | 1st-12
#MTYPE: | TG
#INSTRUMENT: | NETZSCH TG 309 Classic
#PROJECT:
#DATE/TIME: | 10/09/2025 17:21:04 (UTC+2)
#CORR. FILE:
#TEMPCAL: | 21-08-2025 14:31
#LABORATORY: | HIF
#OPERATOR: | Sahra
#REMARK:
#SAMPLE: | 1st-12
#SAMPLE MASS /mg: | 16.4617
#MATERIAL:
#TYPE OF CRUCIBLE: | Al2O3 85 µl, open
#SAMPLE CRUCIBLE MASS /mg: | 135.0835
#REFERENCE CRUCIBLE MASS /mg:
#PURGE 1 MFC: | OXYGEN,252.5 ml/min
#PURGE 2 MFC: | NITROGEN,250.0 ml/min
#PROTECTIVE MFC: | NITROGEN,250.0 ml/min
#M.RANGE /mg: | 2000
#CORR. CODE: | D
#RANGE: | 30°C/20.0(K/min)/1000°C
#SEGMENT: | S1/1
#SEG. 1: | 30°C/20.0(K/min)/1000°C
##Temp./°C | Time/min | DTG/(%/min)
31.101 | 0 | -0.12946
36.101 | 0.53887 | -0.02325833
41.101 | 0.81373 | -0.1007
46.101 | 1.05441 | -0.17925
51.101 | 1.28253 | -0.25235
56.101 | 1.50642 | -0.31542
61.101 | 1.73039 | -0.36034
66.101 | 1.95666 | -0.37576
71.101 | 2.18633 | -0.37806
76.101 | 2.41954 | -0.37677
81.101 | 2.65594 | -0.35206
86.101 | 2.89508 | -0.31729
91.101 | 3.1367 | -0.27722
96.101 | 3.38057 | -0.24652
101.101 | 3.62623 | -0.20167
106.101 | 3.87321 | -0.17195
111.101 | 4.12153 | -0.14619
116.101 | 4.3707 | -0.13595
121.101 | 4.62033 | -0.10673
126.101 | 4.87013 | -0.09208825
131.101 | 5.11995 | -0.08632206
136.101 | 5.36971 | -0.08332701
141.101 | 5.61941 | -0.0676518
146.101 | 5.86892 | -0.07244685
151.101 | 6.11866 | -0.07285569
156.101 | 6.36855 | -0.07612855
161.101 | 6.61833 | -0.06720245
166.101 | 6.86828 | -0.06466711
171.101 | 7.1183 | -0.06142726
176.101 | 7.36818 | -0.05986266
181.101 | 7.61799 | -0.05262943
186.101 | 7.86756 | -0.05505475
191.101 | 8.11724 | -0.05684704
196.101 | 8.36701 | -0.05840874
201.101 | 8.61676 | -0.0504539
206.101 | 8.86663 | -0.04221591
211.101 | 9.1167 | -0.04750165
216.101 | 9.36667 | -0.03711264
221.101 | 9.61673 | -0.0388928
226.101 | 9.86665 | -0.04722631
231.101 | 10.11658 | -0.04248115
236.101 | 10.36595 | -0.04283369
241.101 | 10.61546 | -0.04019309
246.101 | 10.86552 | -0.03831502
251.101 | 11.11554 | -0.04070679
256.101 | 11.36559 | -0.04431378
261.101 | 11.61568 | -0.03813981
266.101 | 11.86584 | -0.04422117
271.101 | 12.11594 | -0.04354346
276.101 | 12.36611 | -0.04444359
281.101 | 12.61647 | -0.03748362
286.101 | 12.86671 | -0.03595212
291.101 | 13.11696 | -0.03585809
296.101 | 13.3675 | -0.03640594
301.101 | 13.61807 | -0.03504403
306.101 | 13.86829 | -0.03555146
311.101 | 14.11842 | -0.03564007
316.101 | 14.36879 | -0.03367888
321.101 | 14.61938 | -0.03217336
326.101 | 14.86983 | -0.03761717
331.101 | 15.12006 | -0.0432193
336.101 | 15.37003 | -0.04328711
341.101 | 15.62016 | -0.040104
346.101 | 15.87057 | -0.03928768
351.101 | 16.12112 | -0.0380688
356.101 | 16.3716 | -0.03632516
361.101 | 16.62183 | -0.03658192
366.101 | 16.87207 | -0.03924368
371.101 | 17.12266 | -0.04649775
376.101 | 17.37315 | -0.0414208
381.101 | 17.62352 | -0.04568012
386.101 | 17.87366 | -0.04900248
391.101 | 18.12398 | -0.04726596
396.101 | 18.37446 | -0.04120208
401.101 | 18.62515 | -0.04486026
406.101 | 18.8756 | -0.04530844
411.101 | 19.1259 | -0.04560556
416.101 | 19.37605 | -0.05076649
421.101 | 19.62648 | -0.05073436
426.101 | 19.87683 | -0.05504335
431.101 | 20.12719 | -0.05611819
436.101 | 20.37744 | -0.05398342
441.101 | 20.62797 | -0.04909459
446.101 | 20.8783 | -0.05365504
451.101 | 21.12868 | -0.05002444
456.101 | 21.37888 | -0.04959253
461.101 | 21.62967 | -0.06182819
466.101 | 21.88003 | -0.06356123
471.101 | 22.13013 | -0.06337514
476.101 | 22.38088 | -0.06552648
481.101 | 22.63147 | -0.06534121
486.101 | 22.88186 | -0.06182402
491.101 | 23.13212 | -0.06132965
496.101 | 23.38253 | -0.0615806
501.101 | 23.63279 | -0.06805685
506.101 | 23.88326 | -0.06949222
511.101 | 24.1338 | -0.07597868
516.101 | 24.38391 | -0.07249771
521.101 | 24.63404 | -0.07386701
526.101 | 24.88447 | -0.07928138
531.101 | 25.13477 | -0.08642518
536.101 | 25.38507 | -0.08303409
541.101 | 25.63526 | -0.0883388
546.101 | 25.8855 | -0.09876141
551.101 | 26.1355 | -0.10427
556.101 | 26.38596 | -0.11017
561.101 | 26.63636 | -0.1186
566.101 | 26.8865 | -0.1288
571.101 | 27.13684 | -0.12985
576.101 | 27.38699 | -0.14705
581.101 | 27.63703 | -0.15387
586.101 | 27.88753 | -0.1525
591.101 | 28.13744 | -0.16196
596.101 | 28.3873 | -0.17892
601.101 | 28.63789 | -0.17854
606.101 | 28.8882 | -0.18081
611.101 | 29.13851 | -0.19616
616.101 | 29.3885 | -0.21543
621.101 | 29.63828 | -0.20916
626.101 | 29.88818 | -0.22779
631.101 | 30.13811 | -0.25753
636.101 | 30.38806 | -0.26236
641.101 | 30.63829 | -0.28141
646.101 | 30.88854 | -0.33587
651.101 | 31.1385 | -0.37627
656.101 | 31.38876 | -0.42922
661.101 | 31.63904 | -0.4841
666.101 | 31.88928 | -0.58278
671.101 | 32.1397 | -0.64709
676.101 | 32.39012 | -0.737
681.101 | 32.64005 | -0.83734
686.101 | 32.89051 | -0.95454
691.101 | 33.14029 | -1.073
696.101 | 33.39121 | -1.25527
701.101 | 33.64192 | -1.38479
706.101 | 33.89184 | -1.53874
711.101 | 34.1423 | -1.76242
716.101 | 34.39202 | -1.96385
721.101 | 34.64305 | -2.1227
726.101 | 34.89369 | -2.36106
731.101 | 35.14381 | -2.50991
736.101 | 35.39401 | -2.70567
741.101 | 35.64367 | -2.91999
746.101 | 35.89348 | -3.11435
751.101 | 36.14316 | -3.38858
756.101 | 36.39238 | -3.49101
761.101 | 36.64178 | -3.64279
766.101 | 36.89082 | -3.83697
771.101 | 37.13993 | -3.83299
776.101 | 37.38828 | -3.88001
781.101 | 37.63767 | -3.87799
786.101 | 37.88652 | -3.77344
791.101 | 38.13541 | -3.57299
796.101 | 38.38383 | -3.00198
801.101 | 38.63147 | -1.82418
806.101 | 38.87706 | -1.49783
811.101 | 39.12713 | -0.79959
816.101 | 39.38291 | -0.237
821.101 | 39.63661 | -0.07415577
826.101 | 39.88928 | 0.01703379
831.101 | 40.14104 | -0.02708306
836.101 | 40.392 | -0.004775767
841.101 | 40.64274 | -0.02570937
846.101 | 40.89302 | -0.05985414
851.101 | 41.14323 | -0.06924836
856.101 | 41.39324 | -0.06149278
861.101 | 41.643 | -0.0579439
866.101 | 41.89271 | -0.05266262
871.101 | 42.14257 | -0.08890148
876.101 | 42.3925 | -0.06527514
881.101 | 42.64195 | -0.05397938
886.101 | 42.89164 | -0.05275957
891.101 | 43.14105 | -0.06385802
896.101 | 43.39059 | -0.02739227
901.101 | 43.64045 | -0.04696672
906.101 | 43.89084 | -0.0463875
911.101 | 44.14124 | -0.05215268
916.101 | 44.39109 | -0.05575028
921.101 | 44.64068 | -0.05317455
926.101 | 44.88969 | -0.04569026
931.101 | 45.13873 | -0.04681148
936.101 | 45.38936 | -0.05037496
941.101 | 45.63916 | -0.04399647
946.101 | 45.88934 | -0.04885221
951.101 | 46.13704 | -0.05274856
956.101 | 46.38613 | -0.04883873
961.101 | 46.63484 | -0.04857297
966.101 | 46.8826 | -0.0329445
971.101 | 47.13202 | -0.04004854
976.101 | 47.37908 | -0.03812737
981.101 | 47.62801 | -0.04885482
986.101 | 47.87702 | -0.04988236
991.101 | 48.12519 | -0.05154477
996.101 | 48.37462 | -0.03096704