## Sheet
#EXPORTTYPE: | DATA SINGLE
#FILE: | 1st-4.ngb-sta
#FORMAT: | NETZSCH5
#FTYPE: | UNICODE
#IDENTITY: | 1st-4
#MTYPE: | TG
#INSTRUMENT: | NETZSCH TG 309 Classic
#PROJECT:
#DATE/TIME: | 11/09/2025 10:46:40 (UTC+2)
#CORR. FILE:
#TEMPCAL: | 21-08-2025 14:31
#LABORATORY: | HIF
#OPERATOR: | Sahra
#REMARK:
#SAMPLE: | 1st-4
#SAMPLE MASS /mg: | 44.3996
#MATERIAL:
#TYPE OF CRUCIBLE: | Al2O3 85 µl, open
#SAMPLE CRUCIBLE MASS /mg: | 132.94875
#REFERENCE CRUCIBLE MASS /mg:
#PURGE 1 MFC: | OXYGEN,252.5 ml/min
#PURGE 2 MFC: | NITROGEN,250.0 ml/min
#PROTECTIVE MFC: | NITROGEN,250.0 ml/min
#M.RANGE /mg: | 2000
#CORR. CODE: | D
#RANGE: | 30°C/20.0(K/min)/1000°C
#SEGMENT: | S1/1
#SEG. 1: | 30°C/20.0(K/min)/1000°C
##Temp./°C | Time/min | DTG/(%/min)
31.157 | 0 | 0.01760162
36.157 | 0.54701 | 0.01790638
41.157 | 0.82439 | 0.00134341
46.157 | 1.06533 | -0.02225785
51.157 | 1.29235 | -0.04820509
56.157 | 1.51458 | -0.06240104
61.157 | 1.73671 | -0.07783602
66.157 | 1.96123 | -0.08530175
71.157 | 2.18941 | -0.09024286
76.157 | 2.42133 | -0.08867669
81.157 | 2.65689 | -0.08419865
86.157 | 2.89568 | -0.07857474
91.157 | 3.13736 | -0.06943654
96.157 | 3.38143 | -0.06648098
101.157 | 3.6273 | -0.05680538
106.157 | 3.87472 | -0.05598208
111.157 | 4.12317 | -0.05174372
116.157 | 4.37259 | -0.04525238
121.157 | 4.62204 | -0.0410938
126.157 | 4.87185 | -0.03721095
131.157 | 5.12161 | -0.03513461
136.157 | 5.37131 | -0.03581758
141.157 | 5.62091 | -0.03448207
146.157 | 5.87041 | -0.03277086
151.157 | 6.12005 | -0.03293872
156.157 | 6.36969 | -0.0312622
161.157 | 6.61974 | -0.02975098
166.157 | 6.86959 | -0.0337766
171.157 | 7.11943 | -0.02981893
176.157 | 7.36925 | -0.02786175
181.157 | 7.61889 | -0.02955595
186.157 | 7.86861 | -0.02940966
191.157 | 8.11832 | -0.02969343
196.157 | 8.36813 | -0.02549286
201.157 | 8.61795 | -0.02873885
206.157 | 8.86766 | -0.0266283
211.157 | 9.11778 | -0.02155427
216.157 | 9.36768 | -0.02001726
221.157 | 9.61767 | -0.02025554
226.157 | 9.86767 | -0.01832563
231.157 | 10.11708 | -0.02199728
236.157 | 10.36671 | -0.02042606
241.157 | 10.61658 | -0.02145955
246.157 | 10.86647 | -0.01929363
251.157 | 11.11654 | -0.01830631
256.157 | 11.36654 | -0.0199374
261.157 | 11.61647 | -0.01731257
266.157 | 11.86637 | -0.0154543
271.157 | 12.11642 | -0.01849807
276.157 | 12.36672 | -0.01943845
281.157 | 12.6172 | -0.01329025
286.157 | 12.86762 | -0.0162358
291.157 | 13.11824 | -0.01393891
296.157 | 13.36875 | -0.01305531
301.157 | 13.61903 | -0.01721206
306.157 | 13.86937 | -0.01387202
311.157 | 14.11976 | -0.02082713
316.157 | 14.37029 | -0.01567707
321.157 | 14.62061 | -0.01812905
326.157 | 14.87081 | -0.01543894
331.157 | 15.12068 | -0.01910591
336.157 | 15.37083 | -0.01499707
341.157 | 15.62111 | -0.01470659
346.157 | 15.87175 | -0.01708967
351.157 | 16.12212 | -0.01509971
356.157 | 16.37242 | -0.01637434
361.157 | 16.62245 | -0.01868716
366.157 | 16.87287 | -0.01778897
371.157 | 17.12328 | -0.01786841
376.157 | 17.37355 | -0.01743796
381.157 | 17.62394 | -0.0146199
386.157 | 17.87404 | -0.01658858
391.157 | 18.12444 | -0.0175096
396.157 | 18.37496 | -0.01723072
401.157 | 18.62561 | -0.01750329
406.157 | 18.876 | -0.0173423
411.157 | 19.12629 | -0.02309336
416.157 | 19.37674 | -0.01862843
421.157 | 19.62723 | -0.01819462
426.157 | 19.87738 | -0.01852386
431.157 | 20.12781 | -0.01342497
436.157 | 20.3783 | -0.01771772
441.157 | 20.62865 | -0.01979912
446.157 | 20.87912 | -0.02716812
451.157 | 21.12958 | -0.02233592
456.157 | 21.38033 | -0.02165825
461.157 | 21.63058 | -0.02306665
466.157 | 21.88085 | -0.02368764
471.157 | 22.13113 | -0.0205805
476.157 | 22.38146 | -0.02616397
481.157 | 22.632 | -0.02766012
486.157 | 22.88264 | -0.02430478
491.157 | 23.13275 | -0.02428403
496.157 | 23.38319 | -0.02261112
501.157 | 23.63354 | -0.02953455
506.157 | 23.88371 | -0.02986398
511.157 | 24.13367 | -0.03435936
516.157 | 24.38449 | -0.03755261
521.157 | 24.63501 | -0.03748748
526.157 | 24.88532 | -0.0371075
531.157 | 25.13528 | -0.03770037
536.157 | 25.38521 | -0.03964952
541.157 | 25.63516 | -0.04117272
546.157 | 25.88539 | -0.04862326
551.157 | 26.13574 | -0.04678955
556.157 | 26.38598 | -0.05008632
561.157 | 26.63636 | -0.0545371
566.157 | 26.88632 | -0.05906232
571.157 | 27.13663 | -0.05863543
576.157 | 27.38685 | -0.06489689
581.157 | 27.63699 | -0.06301027
586.157 | 27.88729 | -0.07288327
591.157 | 28.13673 | -0.0772819
596.157 | 28.38685 | -0.07807244
601.157 | 28.63676 | -0.08333433
606.157 | 28.88674 | -0.09205448
611.157 | 29.13685 | -0.09744409
616.157 | 29.38637 | -0.10224
621.157 | 29.63661 | -0.1187
626.157 | 29.88679 | -0.12317
631.157 | 30.13681 | -0.1284
636.157 | 30.38695 | -0.14048
641.157 | 30.63687 | -0.14191
646.157 | 30.88679 | -0.14917
651.157 | 31.13717 | -0.1542
656.157 | 31.38742 | -0.16796
661.157 | 31.63768 | -0.18366
666.157 | 31.88805 | -0.21541
671.157 | 32.13839 | -0.24179
676.157 | 32.38875 | -0.28395
681.157 | 32.63889 | -0.32111
686.157 | 32.88924 | -0.36944
691.157 | 33.13956 | -0.42929
696.157 | 33.38988 | -0.47386
701.157 | 33.64052 | -0.5612
706.157 | 33.89094 | -0.61768
711.157 | 34.14132 | -0.69827
716.157 | 34.39199 | -0.76629
721.157 | 34.64224 | -0.83066
726.157 | 34.89238 | -0.90808
731.157 | 35.14235 | -0.97172
736.157 | 35.39273 | -1.06274
741.157 | 35.64281 | -1.11648
746.157 | 35.89245 | -1.16753
751.157 | 36.14213 | -1.20979
756.157 | 36.39123 | -1.22786
761.157 | 36.6404 | -1.2566
766.157 | 36.88943 | -1.22861
771.157 | 37.13844 | -1.18422
776.157 | 37.38747 | -1.1111
781.157 | 37.63597 | -0.99577
786.157 | 37.8848 | -0.86972
791.157 | 38.1341 | -0.68766
796.157 | 38.38417 | -0.50727
801.157 | 38.6346 | -0.34614
806.157 | 38.88573 | -0.21622
811.157 | 39.13794 | -0.15934
816.157 | 39.3897 | -0.13686
821.157 | 39.64074 | -0.12548
826.157 | 39.89125 | -0.11767
831.157 | 40.14163 | -0.09893337
836.157 | 40.39248 | -0.0808365
841.157 | 40.64313 | -0.05482287
846.157 | 40.89344 | -0.04667054
851.157 | 41.14382 | -0.03266016
856.157 | 41.39456 | -0.028233
861.157 | 41.64484 | -0.02489242
866.157 | 41.89518 | -0.02153659
871.157 | 42.14526 | -0.01392607
876.157 | 42.39514 | -0.0185132
881.157 | 42.64538 | -0.02046315
886.157 | 42.89538 | -0.01220815
891.157 | 43.14553 | -0.01426134
896.157 | 43.39519 | -0.01674386
901.157 | 43.64488 | -0.01515893
906.157 | 43.8943 | -0.01580352
911.157 | 44.14409 | -0.01935175
916.157 | 44.39337 | -0.02036539
921.157 | 44.64263 | -0.01425415
926.157 | 44.89156 | -0.01213477
931.157 | 45.14056 | -0.009215394
936.157 | 45.38976 | -0.01831516
941.157 | 45.6389 | -0.0146451
946.157 | 45.88821 | -0.01706284
951.157 | 46.13725 | -0.01999244
956.157 | 46.38606 | -0.01676318
961.157 | 46.63513 | -0.01364167
966.157 | 46.88403 | -0.01362565
971.157 | 47.13293 | -0.0132004
976.157 | 47.38155 | -0.01093702
981.157 | 47.63026 | -0.01142948
986.157 | 47.87906 | -0.0221408
991.157 | 48.12769 | -0.02719334
996.157 | 48.37638 | -0.06594113