## Sheet
#EXPORTTYPE: | DATA SINGLE
#FILE: | 1st-5.ngb-sta
#FORMAT: | NETZSCH5
#FTYPE: | UNICODE
#IDENTITY: | 1st-5
#MTYPE: | TG
#INSTRUMENT: | NETZSCH TG 309 Classic
#PROJECT:
#DATE/TIME: | 10/09/2025 08:47:07 (UTC+2)
#CORR. FILE:
#TEMPCAL: | 21-08-2025 14:31
#LABORATORY: | HIF
#OPERATOR: | Sahra
#REMARK:
#SAMPLE: | 1st-5
#SAMPLE MASS /mg: | 30.59935
#MATERIAL:
#TYPE OF CRUCIBLE: | Al2O3 85 µl, open
#SAMPLE CRUCIBLE MASS /mg: | 131.47875
#REFERENCE CRUCIBLE MASS /mg:
#PURGE 1 MFC: | OXYGEN,252.5 ml/min
#PURGE 2 MFC: | NITROGEN,250.0 ml/min
#PROTECTIVE MFC: | NITROGEN,250.0 ml/min
#M.RANGE /mg: | 2000
#CORR. CODE: | D
#RANGE: | 30°C/20.0(K/min)/1000°C
#SEGMENT: | S1/1
#SEG. 1: | 30°C/20.0(K/min)/1000°C
##Temp./°C | Time/min | DTG/(%/min)
29.85 | 0 | -0.01239272
34.85 | 0.50615 | 0.03650751
39.85 | 0.77543 | 0.01061273
44.85 | 1.01138 | -0.02337138
49.85 | 1.23512 | -0.06401398
54.85 | 1.45524 | -0.08606322
59.85 | 1.67597 | -0.1129
64.85 | 1.89913 | -0.12749
69.85 | 2.12614 | -0.13506
74.85 | 2.35785 | -0.1299
79.85 | 2.59351 | -0.13126
84.85 | 2.83247 | -0.11602
89.85 | 3.07419 | -0.10275
94.85 | 3.31819 | -0.10022
99.85 | 3.56429 | -0.08095302
104.85 | 3.81171 | -0.06995266
109.85 | 4.06001 | -0.06739932
114.85 | 4.30911 | -0.06030009
119.85 | 4.55871 | -0.05226319
124.85 | 4.80837 | -0.04808068
129.85 | 5.05817 | -0.04138464
134.85 | 5.30788 | -0.03284811
139.85 | 5.55744 | -0.0356991
144.85 | 5.80699 | -0.03979914
149.85 | 6.05653 | -0.03714849
154.85 | 6.30606 | -0.03411589
159.85 | 6.55573 | -0.03197461
164.85 | 6.80535 | -0.03256697
169.85 | 7.05538 | -0.0309774
174.85 | 7.30538 | -0.02941091
179.85 | 7.55513 | -0.03244035
184.85 | 7.80498 | -0.03204178
189.85 | 8.05467 | -0.02811338
194.85 | 8.30447 | -0.02920867
199.85 | 8.55438 | -0.02592121
204.85 | 8.80362 | -0.0247998
209.85 | 9.05302 | -0.02698062
214.85 | 9.3026 | -0.02219631
219.85 | 9.55243 | -0.02100474
224.85 | 9.80241 | -0.02094169
229.85 | 10.05227 | -0.0197239
234.85 | 10.30262 | -0.01778554
239.85 | 10.55249 | -0.02089315
244.85 | 10.80276 | -0.01949592
249.85 | 11.05286 | -0.0149764
254.85 | 11.30314 | -0.01728393
259.85 | 11.5531 | -0.01607097
264.85 | 11.8029 | -0.02018229
269.85 | 12.053 | -0.01964276
274.85 | 12.30308 | -0.01955544
279.85 | 12.55304 | -0.01640233
284.85 | 12.80332 | -0.01869353
289.85 | 13.0539 | -0.01333717
294.85 | 13.30451 | -0.01383513
299.85 | 13.55497 | -0.01233636
304.85 | 13.80527 | -0.01867644
309.85 | 14.05532 | -0.01309035
314.85 | 14.30583 | -0.01573917
319.85 | 14.55622 | -0.01730397
324.85 | 14.80655 | -0.01928465
329.85 | 15.05681 | -0.01781329
334.85 | 15.30716 | -0.01783956
339.85 | 15.55732 | -0.01689504
344.85 | 15.80769 | -0.01679986
349.85 | 16.05816 | -0.01585347
354.85 | 16.30803 | -0.01752284
359.85 | 16.55854 | -0.01608888
364.85 | 16.80903 | -0.01813786
369.85 | 17.05877 | -0.01938266
374.85 | 17.30948 | -0.02184169
379.85 | 17.56005 | -0.02128101
384.85 | 17.81057 | -0.02064607
389.85 | 18.06101 | -0.02101099
394.85 | 18.31112 | -0.02143134
399.85 | 18.56166 | -0.02182261
404.85 | 18.81164 | -0.01983171
409.85 | 19.06169 | -0.02613195
414.85 | 19.31213 | -0.02349877
419.85 | 19.56253 | -0.02229451
424.85 | 19.81311 | -0.02077025
429.85 | 20.06324 | -0.02552506
434.85 | 20.31311 | -0.01992156
439.85 | 20.56429 | -0.02333227
444.85 | 20.81439 | -0.02688388
449.85 | 21.06499 | -0.0259421
454.85 | 21.3156 | -0.02699319
459.85 | 21.5661 | -0.02648909
464.85 | 21.81691 | -0.02457396
469.85 | 22.06742 | -0.02646876
474.85 | 22.31814 | -0.02974106
479.85 | 22.56842 | -0.03000418
484.85 | 22.81835 | -0.03166734
489.85 | 23.06859 | -0.03705962
494.85 | 23.31894 | -0.03465114
499.85 | 23.56955 | -0.03268382
504.85 | 23.81977 | -0.03745463
509.85 | 24.07038 | -0.03768103
514.85 | 24.32084 | -0.03260619
519.85 | 24.57095 | -0.03780741
524.85 | 24.8208 | -0.04563773
529.85 | 25.07126 | -0.04289266
534.85 | 25.3216 | -0.04766403
539.85 | 25.57171 | -0.05009177
544.85 | 25.82184 | -0.05291387
549.85 | 26.07238 | -0.05771062
554.85 | 26.32274 | -0.05939187
559.85 | 26.57254 | -0.06293482
564.85 | 26.82331 | -0.07335026
569.85 | 27.07328 | -0.07007564
574.85 | 27.32343 | -0.07652475
579.85 | 27.57349 | -0.08688797
584.85 | 27.82349 | -0.08828008
589.85 | 28.07321 | -0.09150428
594.85 | 28.3234 | -0.09361092
599.85 | 28.5736 | -0.10384
604.85 | 28.82344 | -0.11659
609.85 | 29.0735 | -0.1184
614.85 | 29.32378 | -0.12752
619.85 | 29.57382 | -0.1398
624.85 | 29.82382 | -0.14976
629.85 | 30.0738 | -0.15302
634.85 | 30.32338 | -0.16227
639.85 | 30.57371 | -0.17306
644.85 | 30.82386 | -0.18925
649.85 | 31.07413 | -0.19471
654.85 | 31.3243 | -0.21834
659.85 | 31.57468 | -0.25197
664.85 | 31.82492 | -0.28987
669.85 | 32.07529 | -0.33362
674.85 | 32.32552 | -0.3858
679.85 | 32.576 | -0.43494
684.85 | 32.82622 | -0.49339
689.85 | 33.07687 | -0.55961
694.85 | 33.32747 | -0.66451
699.85 | 33.57779 | -0.73264
704.85 | 33.82842 | -0.80963
709.85 | 34.0789 | -0.91392
714.85 | 34.32895 | -1.02993
719.85 | 34.57909 | -1.11239
724.85 | 34.8293 | -1.21423
729.85 | 35.07958 | -1.2855
734.85 | 35.32997 | -1.36227
739.85 | 35.57957 | -1.44927
744.85 | 35.8292 | -1.50846
749.85 | 36.07884 | -1.58429
754.85 | 36.32823 | -1.62907
759.85 | 36.57764 | -1.63928
764.85 | 36.82686 | -1.63158
769.85 | 37.07591 | -1.59289
774.85 | 37.32528 | -1.46848
779.85 | 37.57444 | -1.28703
784.85 | 37.82318 | -1.0125
789.85 | 38.07231 | -0.6933
794.85 | 38.32179 | -0.42178
799.85 | 38.57455 | -0.17326
804.85 | 38.82756 | -0.05640503
809.85 | 39.08007 | -0.03392606
814.85 | 39.33141 | -0.03310947
819.85 | 39.58259 | -0.03313609
824.85 | 39.83344 | -0.0353082
829.85 | 40.08355 | -0.03661977
834.85 | 40.33336 | -0.03111623
839.85 | 40.58319 | -0.03874568
844.85 | 40.83311 | -0.038549
849.85 | 41.08324 | -0.03809587
854.85 | 41.33369 | -0.03388592
859.85 | 41.58209 | -0.03130156
864.85 | 41.83021 | -0.02932026
869.85 | 42.07878 | -0.03029758
874.85 | 42.32763 | -0.02570536
879.85 | 42.57742 | -0.0265361
884.85 | 42.82663 | -0.02959621
889.85 | 43.07772 | -0.03401412
894.85 | 43.32622 | -0.02955215
899.85 | 43.57623 | -0.02871389
904.85 | 43.82553 | -0.01785592
909.85 | 44.0746 | -0.02302533
914.85 | 44.32411 | -0.0005625928
919.85 | 44.57361 | -0.0193786
924.85 | 44.82343 | -0.02243461
929.85 | 45.07278 | -0.01865616
934.85 | 45.32221 | -0.0254384
939.85 | 45.57154 | -0.01908998
944.85 | 45.82094 | -0.02478858
949.85 | 46.07037 | -0.02414678
954.85 | 46.31996 | -0.02464481
959.85 | 46.56938 | -0.02114584
964.85 | 46.81898 | -0.02643706
969.85 | 47.06826 | -0.01943594
974.85 | 47.31792 | -0.02457432
979.85 | 47.56738 | -0.02730809
984.85 | 47.8163 | -0.02628131
989.85 | 48.0654 | -0.03003697
994.85 | 48.3149 | -0.02672974