## Sheet
#EXPORTTYPE: | DATA SINGLE
#FILE: | 1st-6.ngb-sta
#FORMAT: | NETZSCH5
#FTYPE: | UNICODE
#IDENTITY: | 1st-6
#MTYPE: | TG
#INSTRUMENT: | NETZSCH TG 309 Classic
#PROJECT:
#DATE/TIME: | 10/09/2025 10:04:25 (UTC+2)
#CORR. FILE:
#TEMPCAL: | 21-08-2025 14:31
#LABORATORY: | HIF
#OPERATOR: | Sahra
#REMARK:
#SAMPLE: | 1st-6
#SAMPLE MASS /mg: | 27.5093
#MATERIAL:
#TYPE OF CRUCIBLE: | Al2O3 85 µl, open
#SAMPLE CRUCIBLE MASS /mg: | 134.8893
#REFERENCE CRUCIBLE MASS /mg:
#PURGE 1 MFC: | OXYGEN,252.5 ml/min
#PURGE 2 MFC: | NITROGEN,250.0 ml/min
#PROTECTIVE MFC: | NITROGEN,250.0 ml/min
#M.RANGE /mg: | 2000
#CORR. CODE: | D
#RANGE: | 30°C/20.0(K/min)/1000°C
#SEGMENT: | S1/1
#SEG. 1: | 30°C/20.0(K/min)/1000°C
##Temp./°C | Time/min | DTG/(%/min)
31.1 | 0 | -0.03260493
36.1 | 0.54046 | 0.01090319
41.1 | 0.81587 | -0.02081373
46.1 | 1.05642 | -0.06565269
51.1 | 1.28393 | -0.10103
56.1 | 1.50721 | -0.13126
61.1 | 1.73057 | -0.16636
66.1 | 1.95623 | -0.16338
71.1 | 2.18535 | -0.17423
76.1 | 2.41805 | -0.17672
81.1 | 2.65427 | -0.17986
86.1 | 2.8936 | -0.15295
91.1 | 3.13559 | -0.15708
96.1 | 3.37957 | -0.12963
101.1 | 3.62533 | -0.11778
106.1 | 3.87249 | -0.10133
111.1 | 4.12072 | -0.09535757
116.1 | 4.36981 | -0.08135867
121.1 | 4.61938 | -0.07213693
126.1 | 4.86909 | -0.06614597
131.1 | 5.1189 | -0.05566668
136.1 | 5.36859 | -0.05038381
141.1 | 5.61852 | -0.0565525
146.1 | 5.8679 | -0.04740125
151.1 | 6.11745 | -0.04928755
156.1 | 6.36706 | -0.04721903
161.1 | 6.61679 | -0.04542215
166.1 | 6.86675 | -0.04537419
171.1 | 7.11676 | -0.04375746
176.1 | 7.3666 | -0.04611351
181.1 | 7.61643 | -0.04535562
186.1 | 7.86628 | -0.03730184
191.1 | 8.11591 | -0.03910487
196.1 | 8.36564 | -0.03782702
201.1 | 8.61545 | -0.03461602
206.1 | 8.86526 | -0.03304621
211.1 | 9.11523 | -0.03324605
216.1 | 9.36509 | -0.0332529
221.1 | 9.61501 | -0.03467102
226.1 | 9.86531 | -0.03419273
231.1 | 10.11464 | -0.03690995
236.1 | 10.36427 | -0.02735149
241.1 | 10.61413 | -0.03149336
246.1 | 10.86403 | -0.02590276
251.1 | 11.11425 | -0.02150721
256.1 | 11.36448 | -0.02152436
261.1 | 11.61445 | -0.0275869
266.1 | 11.8645 | -0.02639242
271.1 | 12.11452 | -0.02566962
276.1 | 12.36456 | -0.02413499
281.1 | 12.61481 | -0.02541779
286.1 | 12.86484 | -0.02287504
291.1 | 13.11519 | -0.02301284
296.1 | 13.36562 | -0.02430903
301.1 | 13.61603 | -0.02324472
306.1 | 13.86637 | -0.02395707
311.1 | 14.11675 | -0.02065541
316.1 | 14.36669 | -0.02381267
321.1 | 14.61718 | -0.021758
326.1 | 14.86811 | -0.02482344
331.1 | 15.11863 | -0.02312823
336.1 | 15.36874 | -0.02575579
341.1 | 15.61894 | -0.02522401
346.1 | 15.86897 | -0.02477866
351.1 | 16.11904 | -0.02090434
356.1 | 16.36976 | -0.02464462
361.1 | 16.62004 | -0.02532036
366.1 | 16.87046 | -0.02164305
371.1 | 17.12096 | -0.02509082
376.1 | 17.37117 | -0.03045962
381.1 | 17.62154 | -0.02945738
386.1 | 17.87193 | -0.02583586
391.1 | 18.12209 | -0.02867789
396.1 | 18.37233 | -0.03358359
401.1 | 18.62263 | -0.0244063
406.1 | 18.87332 | -0.02434129
411.1 | 19.12416 | -0.03324266
416.1 | 19.37411 | -0.02912028
421.1 | 19.62446 | -0.02475264
426.1 | 19.87499 | -0.0244805
431.1 | 20.12555 | -0.03069685
436.1 | 20.37593 | -0.02543529
441.1 | 20.62627 | -0.03129029
446.1 | 20.87678 | -0.02948665
451.1 | 21.12702 | -0.03803425
456.1 | 21.37716 | -0.03811303
461.1 | 21.6279 | -0.03557952
466.1 | 21.87829 | -0.04092194
471.1 | 22.12851 | -0.03549425
476.1 | 22.37911 | -0.03206741
481.1 | 22.62944 | -0.03727276
486.1 | 22.87983 | -0.04121903
491.1 | 23.13028 | -0.04160822
496.1 | 23.38066 | -0.03953627
501.1 | 23.63102 | -0.04772427
506.1 | 23.88143 | -0.04648998
511.1 | 24.13176 | -0.04524072
516.1 | 24.38175 | -0.0501996
521.1 | 24.63196 | -0.05010457
526.1 | 24.88254 | -0.05143058
531.1 | 25.13277 | -0.05739455
536.1 | 25.38312 | -0.06482094
541.1 | 25.63335 | -0.06494517
546.1 | 25.88335 | -0.0693821
551.1 | 26.13361 | -0.06732148
556.1 | 26.38382 | -0.0753718
561.1 | 26.63414 | -0.07703558
566.1 | 26.88458 | -0.08200926
571.1 | 27.13436 | -0.09170793
576.1 | 27.38489 | -0.09488372
581.1 | 27.63527 | -0.10279
586.1 | 27.88522 | -0.10673
591.1 | 28.13522 | -0.12044
596.1 | 28.3849 | -0.12148
601.1 | 28.63528 | -0.12083
606.1 | 28.88553 | -0.13253
611.1 | 29.13568 | -0.14405
616.1 | 29.38574 | -0.14777
621.1 | 29.63604 | -0.15966
626.1 | 29.8854 | -0.17576
631.1 | 30.1349 | -0.18285
636.1 | 30.38562 | -0.18244
641.1 | 30.63594 | -0.2046
646.1 | 30.88596 | -0.20378
651.1 | 31.13615 | -0.23069
656.1 | 31.38679 | -0.2504
661.1 | 31.63675 | -0.29491
666.1 | 31.88722 | -0.32102
671.1 | 32.13801 | -0.36324
676.1 | 32.38888 | -0.42295
681.1 | 32.63927 | -0.48105
686.1 | 32.88951 | -0.55487
691.1 | 33.14011 | -0.62689
696.1 | 33.39031 | -0.72102
701.1 | 33.64175 | -0.83372
706.1 | 33.89198 | -0.93869
711.1 | 34.14218 | -1.03914
716.1 | 34.39217 | -1.11306
721.1 | 34.64225 | -1.25448
726.1 | 34.89238 | -1.36944
731.1 | 35.14259 | -1.48576
736.1 | 35.39239 | -1.56676
741.1 | 35.64216 | -1.66381
746.1 | 35.89174 | -1.76146
751.1 | 36.1413 | -1.83795
756.1 | 36.39068 | -1.92149
761.1 | 36.63997 | -1.99068
766.1 | 36.88928 | -2.01635
771.1 | 37.13854 | -2.01478
776.1 | 37.38719 | -1.97768
781.1 | 37.63605 | -1.88535
786.1 | 37.8855 | -1.64273
791.1 | 38.13378 | -1.28375
796.1 | 38.38165 | -0.8833
801.1 | 38.63108 | -0.51281
806.1 | 38.88376 | -0.21866
811.1 | 39.13732 | -0.06147647
816.1 | 39.3899 | -0.03240987
821.1 | 39.64176 | -0.02177917
826.1 | 39.89286 | -0.03952647
831.1 | 40.14364 | -0.04337459
836.1 | 40.39397 | -0.03828998
841.1 | 40.64375 | -0.0365173
846.1 | 40.8933 | -0.03839329
851.1 | 41.14256 | -0.03706626
856.1 | 41.39209 | -0.05130081
861.1 | 41.64193 | -0.02514363
866.1 | 41.89268 | -0.01570423
871.1 | 42.14289 | -0.03216241
876.1 | 42.39122 | -0.04532736
881.1 | 42.63971 | -0.03974715
886.1 | 42.88917 | -0.03522776
891.1 | 43.13878 | -0.04489133
896.1 | 43.38814 | -0.03218663
901.1 | 43.63764 | -0.02378197
906.1 | 43.88691 | -0.02203063
911.1 | 44.13651 | -0.02178443
916.1 | 44.38529 | -0.04429357
921.1 | 44.63464 | -0.01401313
926.1 | 44.88417 | -0.01640616
931.1 | 45.13307 | -0.004985821
936.1 | 45.38226 | -0.02608134
941.1 | 45.63137 | -0.01403117
946.1 | 45.88107 | -0.0282743
951.1 | 46.1305 | -0.01416794
956.1 | 46.37987 | -0.02965074
961.1 | 46.62907 | -0.01666526
966.1 | 46.87906 | -0.01245099
971.1 | 47.12814 | -0.0277087
976.1 | 47.37777 | -0.02961494
981.1 | 47.62685 | -0.01054402
986.1 | 47.87612 | -0.07879894
991.1 | 48.12536 | -0.06456583
996.1 | 48.37466 | -0.29894