## Sheet
#EXPORTTYPE: | DATA SINGLE
#FILE: | 1st-7.ngb-sta
#FORMAT: | NETZSCH5
#FTYPE: | UNICODE
#IDENTITY: | 1st-7
#MTYPE: | TG
#INSTRUMENT: | NETZSCH TG 309 Classic
#PROJECT:
#DATE/TIME: | 10/09/2025 11:21:43 (UTC+2)
#CORR. FILE:
#TEMPCAL: | 21-08-2025 14:31
#LABORATORY: | HIF
#OPERATOR: | Sahra
#REMARK:
#SAMPLE: | 1st-7
#SAMPLE MASS /mg: | 25.5755
#MATERIAL:
#TYPE OF CRUCIBLE: | Al2O3 85 µl, open
#SAMPLE CRUCIBLE MASS /mg: | 134.93635
#REFERENCE CRUCIBLE MASS /mg:
#PURGE 1 MFC: | OXYGEN,252.5 ml/min
#PURGE 2 MFC: | NITROGEN,250.0 ml/min
#PROTECTIVE MFC: | NITROGEN,250.0 ml/min
#M.RANGE /mg: | 2000
#CORR. CODE: | D
#RANGE: | 30°C/20.0(K/min)/1000°C
#SEGMENT: | S1/1
#SEG. 1: | 30°C/20.0(K/min)/1000°C
##Temp./°C | Time/min | DTG/(%/min)
31.086 | 0 | -0.11611
36.086 | 0.541 | -0.005001328
41.086 | 0.81626 | -0.04842818
46.086 | 1.05676 | -0.09476831
51.086 | 1.28431 | -0.13949
56.086 | 1.50756 | -0.18197
61.086 | 1.731 | -0.20417
66.086 | 1.9567 | -0.21355
71.086 | 2.18583 | -0.22665
76.086 | 2.41885 | -0.22898
81.086 | 2.65508 | -0.22383
86.086 | 2.89428 | -0.20917
91.086 | 3.13589 | -0.19673
96.086 | 3.37972 | -0.16676
101.086 | 3.62537 | -0.15085
106.086 | 3.87241 | -0.12224
111.086 | 4.1209 | -0.11345
116.086 | 4.36997 | -0.09386912
121.086 | 4.6194 | -0.08832434
126.086 | 4.86923 | -0.0759791
131.086 | 5.11919 | -0.06815753
136.086 | 5.36891 | -0.05958238
141.086 | 5.61856 | -0.06358961
146.086 | 5.86823 | -0.05273805
151.086 | 6.11787 | -0.05657588
156.086 | 6.36768 | -0.05538189
161.086 | 6.61729 | -0.05714686
166.086 | 6.86735 | -0.05121984
171.086 | 7.11738 | -0.05253928
176.086 | 7.36736 | -0.04721317
181.086 | 7.61723 | -0.04515665
186.086 | 7.8669 | -0.043912
191.086 | 8.11645 | -0.04401693
196.086 | 8.36614 | -0.04271769
201.086 | 8.61594 | -0.03933612
206.086 | 8.8661 | -0.03704089
211.086 | 9.11603 | -0.0319644
216.086 | 9.36582 | -0.03839696
221.086 | 9.61579 | -0.03478325
226.086 | 9.86591 | -0.03282583
231.086 | 10.11573 | -0.03569445
236.086 | 10.36509 | -0.03310683
241.086 | 10.61465 | -0.02707772
246.086 | 10.86456 | -0.02891322
251.086 | 11.11483 | -0.03038432
256.086 | 11.36477 | -0.03003657
261.086 | 11.61472 | -0.02898062
266.086 | 11.86487 | -0.03341873
271.086 | 12.11492 | -0.03086664
276.086 | 12.36515 | -0.03025387
281.086 | 12.61531 | -0.02677383
286.086 | 12.8657 | -0.02469444
291.086 | 13.11594 | -0.02327076
296.086 | 13.3664 | -0.02841167
301.086 | 13.61677 | -0.02385404
306.086 | 13.86725 | -0.02827829
311.086 | 14.11754 | -0.03085545
316.086 | 14.36766 | -0.02648196
321.086 | 14.61816 | -0.02563279
326.086 | 14.86892 | -0.03069733
331.086 | 15.11911 | -0.02738416
336.086 | 15.36961 | -0.02405386
341.086 | 15.61941 | -0.02296829
346.086 | 15.86952 | -0.02702702
351.086 | 16.11981 | -0.02231009
356.086 | 16.37025 | -0.02573007
361.086 | 16.62068 | -0.03146447
366.086 | 16.87116 | -0.02788133
371.086 | 17.12146 | -0.03063909
376.086 | 17.37193 | -0.02542732
381.086 | 17.62248 | -0.02775466
386.086 | 17.87246 | -0.02522233
391.086 | 18.12273 | -0.03074598
396.086 | 18.37296 | -0.03974366
401.086 | 18.62329 | -0.03442269
406.086 | 18.87451 | -0.03526019
411.086 | 19.1249 | -0.04010483
416.086 | 19.37488 | -0.03220991
421.086 | 19.62517 | -0.03137363
426.086 | 19.87565 | -0.0340457
431.086 | 20.12566 | -0.03456901
436.086 | 20.37626 | -0.03612889
441.086 | 20.6269 | -0.03754133
446.086 | 20.87728 | -0.03506743
451.086 | 21.12789 | -0.03578234
456.086 | 21.37836 | -0.03730209
461.086 | 21.62884 | -0.03715081
466.086 | 21.87907 | -0.03785835
471.086 | 22.12922 | -0.03852503
476.086 | 22.37996 | -0.04451109
481.086 | 22.63025 | -0.04321697
486.086 | 22.88065 | -0.04597728
491.086 | 23.13077 | -0.04583268
496.086 | 23.38117 | -0.04559301
501.086 | 23.63158 | -0.04594395
506.086 | 23.88243 | -0.05167282
511.086 | 24.13261 | -0.05377467
516.086 | 24.38238 | -0.05377277
521.086 | 24.63246 | -0.06327172
526.086 | 24.88306 | -0.05746482
531.086 | 25.13328 | -0.05214824
536.086 | 25.38366 | -0.05737122
541.086 | 25.63384 | -0.0652063
546.086 | 25.88419 | -0.06609827
551.086 | 26.13416 | -0.07450517
556.086 | 26.38455 | -0.08073852
561.086 | 26.63471 | -0.08217265
566.086 | 26.88478 | -0.08735271
571.086 | 27.13511 | -0.08967561
576.086 | 27.38555 | -0.10906
581.086 | 27.63569 | -0.10846
586.086 | 27.88579 | -0.11857
591.086 | 28.13613 | -0.12401
596.086 | 28.38605 | -0.12348
601.086 | 28.6359 | -0.12016
606.086 | 28.88589 | -0.13592
611.086 | 29.13586 | -0.13271
616.086 | 29.38599 | -0.16207
621.086 | 29.63618 | -0.17777
626.086 | 29.88596 | -0.18942
631.086 | 30.13595 | -0.18929
636.086 | 30.38618 | -0.1952
641.086 | 30.63651 | -0.20927
646.086 | 30.88642 | -0.23139
651.086 | 31.13666 | -0.25444
656.086 | 31.38703 | -0.28469
661.086 | 31.6376 | -0.3264
666.086 | 31.88827 | -0.37499
671.086 | 32.13884 | -0.43537
676.086 | 32.38935 | -0.49145
681.086 | 32.63978 | -0.56276
686.086 | 32.89006 | -0.63802
691.086 | 33.14041 | -0.74445
696.086 | 33.39088 | -0.84267
701.086 | 33.64072 | -0.9529
706.086 | 33.8915 | -1.0373
711.086 | 34.14198 | -1.18728
716.086 | 34.39221 | -1.28064
721.086 | 34.64248 | -1.42449
726.086 | 34.89248 | -1.5545
731.086 | 35.14259 | -1.66663
736.086 | 35.39275 | -1.79032
741.086 | 35.64241 | -1.90911
746.086 | 35.89211 | -2.0397
751.086 | 36.14164 | -2.13788
756.086 | 36.39091 | -2.22957
761.086 | 36.64019 | -2.28341
766.086 | 36.88934 | -2.33995
771.086 | 37.13856 | -2.35383
776.086 | 37.38823 | -2.33609
781.086 | 37.63677 | -2.27562
786.086 | 37.88545 | -2.13621
791.086 | 38.13422 | -1.88705
796.086 | 38.38275 | -1.43926
801.086 | 38.63111 | -0.9931
806.086 | 38.87982 | -0.56448
811.086 | 39.13348 | -0.2058
816.086 | 39.38711 | -0.04644648
821.086 | 39.63979 | -0.03566513
826.086 | 39.89181 | -0.03956156
831.086 | 40.14348 | -0.0387453
836.086 | 40.39473 | -0.03267865
841.086 | 40.64527 | -0.03834305
846.086 | 40.89526 | -0.04215668
851.086 | 41.14514 | -0.03488174
856.086 | 41.39415 | -0.03073611
861.086 | 41.64428 | -0.03417113
866.086 | 41.89407 | -0.03050371
871.086 | 42.14386 | -0.02996293
876.086 | 42.39336 | -0.03556541
881.086 | 42.6439 | -0.0309309
886.086 | 42.89496 | -0.03832786
891.086 | 43.1458 | -0.02758388
896.086 | 43.39175 | -0.03351451
901.086 | 43.63861 | -0.03332201
906.086 | 43.88762 | -0.0343793
911.086 | 44.13695 | -0.0263977
916.086 | 44.38681 | -0.03679206
921.086 | 44.63466 | -0.02943317
926.086 | 44.88372 | -0.03011201
931.086 | 45.13355 | -0.02869195
936.086 | 45.38259 | -0.01255178
941.086 | 45.63156 | -0.01694107
946.086 | 45.88078 | -0.02762134
951.086 | 46.13 | -0.02459135
956.086 | 46.37967 | -0.02340169
961.086 | 46.62883 | -0.02620541
966.086 | 46.8786 | -0.02867777
971.086 | 47.12809 | -0.02894634
976.086 | 47.37763 | -0.02902953
981.086 | 47.62707 | -0.03131481
986.086 | 47.87638 | -0.03237749
991.086 | 48.12559 | -0.02846575
996.086 | 48.37476 | -0.02809031