## Sheet
#EXPORTTYPE: | DATA SINGLE
#FILE: | 1st-8.ngb-sta
#FORMAT: | NETZSCH5
#FTYPE: | UNICODE
#IDENTITY: | 1st-8
#MTYPE: | TG
#INSTRUMENT: | NETZSCH TG 309 Classic
#PROJECT:
#DATE/TIME: | 10/09/2025 12:38:59 (UTC+2)
#CORR. FILE:
#TEMPCAL: | 21-08-2025 14:31
#LABORATORY: | HIF
#OPERATOR: | Sahra
#REMARK:
#SAMPLE: | 1st-8
#SAMPLE MASS /mg: | 19.4579
#MATERIAL:
#TYPE OF CRUCIBLE: | Al2O3 85 µl, open
#SAMPLE CRUCIBLE MASS /mg: | 135.35575
#REFERENCE CRUCIBLE MASS /mg:
#PURGE 1 MFC: | OXYGEN,252.5 ml/min
#PURGE 2 MFC: | NITROGEN,250.0 ml/min
#PROTECTIVE MFC: | NITROGEN,250.0 ml/min
#M.RANGE /mg: | 2000
#CORR. CODE: | E
#RANGE: | 30°C/20.0(K/min)/1000°C
#SEGMENT: | S1/1
#SEG. 1: | 30°C/20.0(K/min)/1000°C
##Temp./°C | Time/min | DTG/(%/min)
31.146 | 0 | -0.10743
36.146 | 0.54184 | 0.01348202
41.146 | 0.81661 | -0.04793418
46.146 | 1.05683 | -0.08613641
51.146 | 1.28446 | -0.12937
56.146 | 1.50817 | -0.16926
61.146 | 1.73215 | -0.19795
66.146 | 1.9584 | -0.22031
71.146 | 2.18801 | -0.2237
76.146 | 2.42146 | -0.22644
81.146 | 2.65811 | -0.21021
86.146 | 2.89769 | -0.19774
91.146 | 3.1397 | -0.1877
96.146 | 3.38383 | -0.16372
101.146 | 3.62957 | -0.14989
106.146 | 3.87678 | -0.1319
111.146 | 4.12513 | -0.12215
116.146 | 4.37415 | -0.10264
121.146 | 4.62379 | -0.0928669
126.146 | 4.87359 | -0.08249926
131.146 | 5.12334 | -0.07899363
136.146 | 5.37281 | -0.07334187
141.146 | 5.6223 | -0.06865802
146.146 | 5.87168 | -0.06288969
151.146 | 6.12109 | -0.06309672
156.146 | 6.37088 | -0.06652842
161.146 | 6.6208 | -0.0581028
166.146 | 6.87084 | -0.05568092
171.146 | 7.12083 | -0.05192084
176.146 | 7.37075 | -0.05401941
181.146 | 7.62049 | -0.05255028
186.146 | 7.87029 | -0.05074371
191.146 | 8.11993 | -0.04916599
196.146 | 8.36977 | -0.0506044
201.146 | 8.61951 | -0.05085015
206.146 | 8.86927 | -0.04064084
211.146 | 9.11944 | -0.04007348
216.146 | 9.36933 | -0.03864437
221.146 | 9.61949 | -0.04219742
226.146 | 9.86942 | -0.03339028
231.146 | 10.1189 | -0.03905439
236.146 | 10.36855 | -0.03448265
241.146 | 10.61822 | -0.03796108
246.146 | 10.86814 | -0.03673412
251.146 | 11.11819 | -0.03793551
256.146 | 11.3682 | -0.03385406
261.146 | 11.61839 | -0.0325549
266.146 | 11.8685 | -0.0342597
271.146 | 12.11851 | -0.03365966
276.146 | 12.36856 | -0.03435355
281.146 | 12.61857 | -0.03318635
286.146 | 12.86917 | -0.03181186
291.146 | 13.11932 | -0.03094335
296.146 | 13.36972 | -0.03089571
301.146 | 13.6202 | -0.02723548
306.146 | 13.87028 | -0.03297155
311.146 | 14.12057 | -0.02872605
316.146 | 14.37108 | -0.02939808
321.146 | 14.62177 | -0.02746949
326.146 | 14.87224 | -0.03244073
331.146 | 15.12248 | -0.03313091
336.146 | 15.37257 | -0.0257171
341.146 | 15.62258 | -0.03251089
346.146 | 15.87287 | -0.03016247
351.146 | 16.12343 | -0.03000022
356.146 | 16.3739 | -0.03784378
361.146 | 16.62412 | -0.03692151
366.146 | 16.87421 | -0.0432934
371.146 | 17.12493 | -0.03696389
376.146 | 17.37545 | -0.03243128
381.146 | 17.62591 | -0.03633071
386.146 | 17.8761 | -0.03821617
391.146 | 18.12642 | -0.03159797
396.146 | 18.37595 | -0.03458861
401.146 | 18.62659 | -0.02698872
406.146 | 18.87802 | -0.03235907
411.146 | 19.12786 | -0.03647466
416.146 | 19.37825 | -0.03694018
421.146 | 19.62886 | -0.03612545
426.146 | 19.87872 | -0.03821829
431.146 | 20.12938 | -0.04021442
436.146 | 20.38021 | -0.0396083
441.146 | 20.63033 | -0.03979624
446.146 | 20.88067 | -0.03953638
451.146 | 21.13105 | -0.04472116
456.146 | 21.38166 | -0.04299663
461.146 | 21.63235 | -0.0461645
466.146 | 21.88229 | -0.04963737
471.146 | 22.13281 | -0.04414214
476.146 | 22.38313 | -0.04851242
481.146 | 22.6335 | -0.04682498
486.146 | 22.88391 | -0.05013415
491.146 | 23.13456 | -0.05053939
496.146 | 23.38489 | -0.0501828
501.146 | 23.63551 | -0.04696239
506.146 | 23.88577 | -0.05337931
511.146 | 24.13567 | -0.05467351
516.146 | 24.38623 | -0.05888967
521.146 | 24.636 | -0.05994259
526.146 | 24.88632 | -0.06122104
531.146 | 25.13675 | -0.0590539
536.146 | 25.38696 | -0.0755272
541.146 | 25.63735 | -0.0755909
546.146 | 25.88769 | -0.0753772
551.146 | 26.1376 | -0.08036947
556.146 | 26.38782 | -0.08727389
561.146 | 26.63811 | -0.08466899
566.146 | 26.88807 | -0.1069
571.146 | 27.139 | -0.09742652
576.146 | 27.3895 | -0.10929
581.146 | 27.63947 | -0.11617
586.146 | 27.88904 | -0.12076
591.146 | 28.1392 | -0.12052
596.146 | 28.38917 | -0.14228
601.146 | 28.63924 | -0.13094
606.146 | 28.88956 | -0.14878
611.146 | 29.13878 | -0.16152
616.146 | 29.38926 | -0.16806
621.146 | 29.6395 | -0.17887
626.146 | 29.88966 | -0.19193
631.146 | 30.13972 | -0.20988
636.146 | 30.38975 | -0.22978
641.146 | 30.64013 | -0.25513
646.146 | 30.89009 | -0.28131
651.146 | 31.14047 | -0.32305
656.146 | 31.39071 | -0.36493
661.146 | 31.64102 | -0.41759
666.146 | 31.89137 | -0.46772
671.146 | 32.14202 | -0.54344
676.146 | 32.3924 | -0.60762
681.146 | 32.64253 | -0.69964
686.146 | 32.89286 | -0.79054
691.146 | 33.14322 | -0.89152
696.146 | 33.39391 | -1.04161
701.146 | 33.6443 | -1.17794
706.146 | 33.89477 | -1.28662
711.146 | 34.14533 | -1.44082
716.146 | 34.39538 | -1.58012
721.146 | 34.64539 | -1.72926
726.146 | 34.89545 | -1.88789
731.146 | 35.14538 | -2.00834
736.146 | 35.39542 | -2.16209
741.146 | 35.6451 | -2.27925
746.146 | 35.89474 | -2.40613
751.146 | 36.14427 | -2.51169
756.146 | 36.39356 | -2.5876
761.146 | 36.64275 | -2.6375
766.146 | 36.89148 | -2.66747
771.146 | 37.14042 | -2.61161
776.146 | 37.38949 | -2.45746
781.146 | 37.63809 | -2.16483
786.146 | 37.88642 | -1.7836
791.146 | 38.13488 | -1.39269
796.146 | 38.38179 | -1.01633
801.146 | 38.63332 | -0.66374
806.146 | 38.88843 | -0.33737
811.146 | 39.14133 | -0.11763
816.146 | 39.39372 | -0.03653445
821.146 | 39.64558 | -0.038942
826.146 | 39.89627 | -0.03912774
831.146 | 40.14695 | -0.04314008
836.146 | 40.39772 | -0.04184941
841.146 | 40.64796 | -0.0400775
846.146 | 40.89797 | -0.03693941
851.146 | 41.14757 | -0.03934011
856.146 | 41.39754 | -0.04693233
861.146 | 41.64752 | -0.04568564
866.146 | 41.89715 | -0.04407609
871.146 | 42.14681 | -0.06128766
876.146 | 42.39633 | -0.04423776
881.146 | 42.64578 | -0.0434349
886.146 | 42.89569 | -0.04121859
891.146 | 43.14576 | -0.03888575
896.146 | 43.39585 | -0.04237639
901.146 | 43.64575 | -0.03918698
906.146 | 43.89522 | -0.02782356
911.146 | 44.14443 | -0.03660879
916.146 | 44.39433 | -0.04042257
921.146 | 44.64273 | -0.04397285
926.146 | 44.89305 | -0.0374057
931.146 | 45.14487 | -0.03901432
936.146 | 45.3918 | -0.0364434
941.146 | 45.63574 | -0.0305706
946.146 | 45.88243 | -0.03668659
951.146 | 46.13022 | -0.03868012
956.146 | 46.3789 | -0.03242707
961.146 | 46.62862 | -0.04007778
966.146 | 46.87841 | -0.02612892
971.146 | 47.12871 | -0.03335869
976.146 | 47.37846 | -0.03496299
981.146 | 47.62836 | -0.03557542
986.146 | 47.87831 | -0.03551057
991.146 | 48.12794 | -0.0309523
996.146 | 48.3776 | -0.04670044