## Sheet
#EXPORTTYPE: | DATA SINGLE
#FILE: | 1st-9.ngb-sta
#FORMAT: | NETZSCH5
#FTYPE: | UNICODE
#IDENTITY: | 1st-9
#MTYPE: | TG
#INSTRUMENT: | NETZSCH TG 309 Classic
#PROJECT:
#DATE/TIME: | 10/09/2025 14:46:20 (UTC+2)
#CORR. FILE:
#TEMPCAL: | 21-08-2025 14:31
#LABORATORY: | HIF
#OPERATOR: | Sahra
#REMARK:
#SAMPLE: | 1st-9
#SAMPLE MASS /mg: | 22.4396
#MATERIAL:
#TYPE OF CRUCIBLE: | Al2O3 85 µl, open
#SAMPLE CRUCIBLE MASS /mg: | 138.56085
#REFERENCE CRUCIBLE MASS /mg:
#PURGE 1 MFC: | OXYGEN,252.5 ml/min
#PURGE 2 MFC: | NITROGEN,250.0 ml/min
#PROTECTIVE MFC: | NITROGEN,250.0 ml/min
#M.RANGE /mg: | 2000
#CORR. CODE: | D
#RANGE: | 30°C/20.0(K/min)/1000°C
#SEGMENT: | S1/1
#SEG. 1: | 30°C/20.0(K/min)/1000°C
##Temp./°C | Time/min | DTG/(%/min)
29.874 | 0 | -0.04612154
34.874 | 0.50544 | 0.002892965
39.874 | 0.77424 | -0.04930311
44.874 | 1.01019 | -0.12037
49.874 | 1.23422 | -0.18254
54.874 | 1.45466 | -0.23214
59.874 | 1.6757 | -0.2596
64.874 | 1.89963 | -0.28722
69.874 | 2.12718 | -0.28682
74.874 | 2.35901 | -0.28094
79.874 | 2.59438 | -0.26543
84.874 | 2.83304 | -0.24523
89.874 | 3.07424 | -0.21768
94.874 | 3.31795 | -0.19355
99.874 | 3.56343 | -0.15654
104.874 | 3.81054 | -0.1293
109.874 | 4.05902 | -0.11234
114.874 | 4.3082 | -0.08987963
119.874 | 4.55783 | -0.08649871
124.874 | 4.8077 | -0.07016969
129.874 | 5.05768 | -0.05815553
134.874 | 5.3078 | -0.05498958
139.874 | 5.55733 | -0.04271154
144.874 | 5.80711 | -0.05465427
149.874 | 6.05654 | -0.05656944
154.874 | 6.30669 | -0.0529414
159.874 | 6.55665 | -0.04304982
164.874 | 6.80668 | -0.04506703
169.874 | 7.05661 | -0.02569036
174.874 | 7.30619 | -0.03533123
179.874 | 7.55573 | -0.03947031
184.874 | 7.80557 | -0.03917228
189.874 | 8.05528 | -0.03811215
194.874 | 8.30441 | -0.0386232
199.874 | 8.55412 | -0.03463331
204.874 | 8.80346 | -0.03365602
209.874 | 9.05351 | -0.03202027
214.874 | 9.30343 | -0.0314703
219.874 | 9.55342 | -0.02990812
224.874 | 9.80328 | -0.0306733
229.874 | 10.0531 | -0.03818956
234.874 | 10.30316 | -0.02385803
239.874 | 10.55322 | -0.03282208
244.874 | 10.80325 | -0.02805774
249.874 | 11.05329 | -0.02369934
254.874 | 11.30317 | -0.02011633
259.874 | 11.5535 | -0.02319295
264.874 | 11.80376 | -0.02352783
269.874 | 12.0538 | -0.03376105
274.874 | 12.3037 | -0.02361411
279.874 | 12.55393 | -0.02148159
284.874 | 12.80422 | -0.02749852
289.874 | 13.05445 | -0.02344085
294.874 | 13.30474 | -0.02268451
299.874 | 13.55505 | -0.03042727
304.874 | 13.80565 | -0.01817578
309.874 | 14.05594 | -0.02460475
314.874 | 14.30627 | -0.0252079
319.874 | 14.557 | -0.02802283
324.874 | 14.80736 | -0.02554091
329.874 | 15.05772 | -0.01716041
334.874 | 15.3078 | -0.02689382
339.874 | 15.55787 | -0.02844812
344.874 | 15.80801 | -0.02775229
349.874 | 16.05837 | -0.03183624
354.874 | 16.30906 | -0.02966386
359.874 | 16.55936 | -0.03421019
364.874 | 16.8097 | -0.03183447
369.874 | 17.06014 | -0.03132572
374.874 | 17.31052 | -0.02688739
379.874 | 17.56102 | -0.02122524
384.874 | 17.81112 | -0.02890938
389.874 | 18.06136 | -0.03105245
394.874 | 18.3117 | -0.0287361
399.874 | 18.56249 | -0.03981214
404.874 | 18.81325 | -0.04310671
409.874 | 19.06318 | -0.04107135
414.874 | 19.3134 | -0.0362628
419.874 | 19.56374 | -0.04408849
424.874 | 19.81425 | -0.03937728
429.874 | 20.06491 | -0.03697455
434.874 | 20.31526 | -0.04409243
439.874 | 20.56563 | -0.04038731
444.874 | 20.81606 | -0.03841145
449.874 | 21.06635 | -0.03971752
454.874 | 21.31679 | -0.04547092
459.874 | 21.56772 | -0.04571288
464.874 | 21.81725 | -0.04547684
469.874 | 22.06741 | -0.04609664
474.874 | 22.31865 | -0.04849711
479.874 | 22.56905 | -0.04878085
484.874 | 22.81897 | -0.04674547
489.874 | 23.06945 | -0.0483733
494.874 | 23.31997 | -0.05231128
499.874 | 23.57032 | -0.04928325
504.874 | 23.82086 | -0.05839782
509.874 | 24.07141 | -0.06400156
514.874 | 24.32132 | -0.05718485
519.874 | 24.5712 | -0.06297482
524.874 | 24.82143 | -0.06548833
529.874 | 25.07163 | -0.07018748
534.874 | 25.32323 | -0.07526103
539.874 | 25.573 | -0.07860946
544.874 | 25.82333 | -0.07922993
549.874 | 26.07304 | -0.09264711
554.874 | 26.32389 | -0.0815759
559.874 | 26.57394 | -0.09364225
564.874 | 26.82341 | -0.10503
569.874 | 27.07344 | -0.10806
574.874 | 27.32426 | -0.10629
579.874 | 27.57461 | -0.12261
584.874 | 27.82476 | -0.1263
589.874 | 28.07482 | -0.12795
594.874 | 28.32499 | -0.13344
599.874 | 28.57531 | -0.14373
604.874 | 28.82508 | -0.15323
609.874 | 29.07513 | -0.16439
614.874 | 29.32525 | -0.17521
619.874 | 29.57516 | -0.18868
624.874 | 29.82529 | -0.20933
629.874 | 30.07535 | -0.20502
634.874 | 30.32514 | -0.2275
639.874 | 30.57602 | -0.24554
644.874 | 30.82605 | -0.26302
649.874 | 31.07643 | -0.27596
654.874 | 31.32669 | -0.3196
659.874 | 31.57664 | -0.36912
664.874 | 31.8273 | -0.42029
669.874 | 32.0776 | -0.47679
674.874 | 32.32798 | -0.54362
679.874 | 32.5782 | -0.63026
684.874 | 32.82853 | -0.69165
689.874 | 33.0791 | -0.79701
694.874 | 33.32912 | -0.89256
699.874 | 33.57962 | -1.06318
704.874 | 33.83003 | -1.18467
709.874 | 34.08052 | -1.32429
714.874 | 34.33112 | -1.4551
719.874 | 34.58117 | -1.56383
724.874 | 34.83096 | -1.73434
729.874 | 35.0809 | -1.88551
734.874 | 35.33116 | -2.01663
739.874 | 35.58156 | -2.15894
744.874 | 35.83167 | -2.30202
749.874 | 36.08127 | -2.4367
754.874 | 36.33071 | -2.55942
759.874 | 36.57985 | -2.66229
764.874 | 36.82901 | -2.73479
769.874 | 37.07804 | -2.78309
774.874 | 37.32694 | -2.80067
779.874 | 37.57539 | -2.77631
784.874 | 37.82432 | -2.68827
789.874 | 38.07309 | -2.49326
794.874 | 38.32187 | -2.07713
799.874 | 38.57039 | -1.50608
804.874 | 38.81788 | -0.97158
809.874 | 39.06841 | -0.48232
814.874 | 39.32285 | -0.14389
819.874 | 39.57553 | -0.04419135
824.874 | 39.82815 | -0.04250344
829.874 | 40.07952 | -0.04624143
834.874 | 40.32976 | -0.03610601
839.874 | 40.58089 | -0.03843774
844.874 | 40.83123 | -0.0403068
849.874 | 41.08129 | -0.04488567
854.874 | 41.33135 | -0.04066587
859.874 | 41.5807 | -0.03809136
864.874 | 41.83098 | -0.03832625
869.874 | 42.08123 | -0.03947149
874.874 | 42.331 | -0.03887951
879.874 | 42.58065 | -0.0403997
884.874 | 42.83015 | -0.04379676
889.874 | 43.08009 | -0.04138436
894.874 | 43.33064 | -0.03964593
899.874 | 43.58129 | -0.03750822
904.874 | 43.83099 | -0.0325086
909.874 | 44.08043 | -0.04153925
914.874 | 44.32944 | -0.03573692
919.874 | 44.57892 | -0.03310676
924.874 | 44.82848 | -0.03107764
929.874 | 45.07788 | -0.02829938
934.874 | 45.32629 | -0.02716938
939.874 | 45.57512 | -0.03260852
944.874 | 45.82408 | -0.0317371
949.874 | 46.07286 | -0.03096417
954.874 | 46.31945 | -0.03242757
959.874 | 46.56844 | -0.02831138
964.874 | 46.81708 | -0.03228286
969.874 | 47.06642 | -0.02936322
974.874 | 47.31594 | -0.02900525
979.874 | 47.56542 | -0.02136192
984.874 | 47.81356 | -0.03380813
989.874 | 48.06501 | -0.03896597
994.874 | 48.31772 | -0.06549943