## Sheet
#EXPORTTYPE: | DATA SINGLE
#FILE: | SE45.ngb-sta
#FORMAT: | NETZSCH5
#FTYPE: | UNICODE
#IDENTITY: | SE45
#MTYPE: | TG
#INSTRUMENT: | NETZSCH TG 309 Classic
#PROJECT: | CO2valorize
#DATE/TIME: | 15/08/2024 21:27:48 (UTC+2)
#CORR. FILE:
#TEMPCAL: | 27-06-2024 14:17
#LABORATORY: | HIF
#OPERATOR: | Sahra
#REMARK:
#SAMPLE: | SE45
#SAMPLE MASS /mg: | 21.9403
#MATERIAL: | Wollastonite-Opt
#TYPE OF CRUCIBLE: | Al2O3 85 µl, open
#SAMPLE CRUCIBLE MASS /mg: | 139.93885
#REFERENCE CRUCIBLE MASS /mg:
#PURGE 1 MFC: | OXYGEN,252.5 ml/min
#PURGE 2 MFC: | NITROGEN,250.0 ml/min
#PROTECTIVE MFC: | NITROGEN,250.0 ml/min
#M.RANGE /mg: | 2000
#CORR. CODE: | D
#RANGE: | 30°C/20.0(K/min)/1000°C
#SEGMENT: | S1/1
#SEG. 1: | 30°C/20.0(K/min)/1000°C
##Temp./°C | Time/min | DTG/(%/min) | ##Temp./°C | Time/min | DTG/(%/min)
30.732 | 0 | -0.08708116 | 32.357 | 0 | -0.15076
35.732 | 0.54538 | 0.01627867 | 37.357 | 0.59549 | 0.003190041
40.732 | 0.81042 | -0.02952688 | 42.357 | 0.87537 | -0.003465241
45.732 | 1.04573 | -0.09489858 | 47.357 | 1.11908 | -0.02130175
50.732 | 1.27074 | -0.15477 | 52.357 | 1.34876 | -0.03889442
55.732 | 1.49285 | -0.2074 | 57.357 | 1.57354 | -0.05244536
60.732 | 1.71585 | -0.2518 | 62.357 | 1.79779 | -0.05875391
65.732 | 1.94172 | -0.27543 | 67.357 | 2.02387 | -0.06258226
70.732 | 2.17091 | -0.28623 | 72.357 | 2.25308 | -0.06411607
75.732 | 2.40372 | -0.29153 | 77.357 | 2.48579 | -0.0590699
80.732 | 2.63981 | -0.28578 | 82.357 | 2.72185 | -0.05264432
85.732 | 2.87883 | -0.26718 | 87.357 | 2.96092 | -0.04938632
90.732 | 3.1202 | -0.24943 | 92.357 | 3.20272 | -0.04437847
95.732 | 3.36382 | -0.22045 | 97.357 | 3.44692 | -0.0390382
100.732 | 3.60924 | -0.18833 | 102.357 | 3.69299 | -0.03652
105.732 | 3.85631 | -0.16235 | 107.357 | 3.94055 | -0.03490852
110.732 | 4.10451 | -0.13618 | 112.357 | 4.18897 | -0.03256562
115.732 | 4.35342 | -0.11192 | 117.357 | 4.43795 | -0.03202586
120.732 | 4.60293 | -0.10059 | 122.357 | 4.68747 | -0.03098983
125.732 | 4.85258 | -0.08871593 | 127.357 | 4.9368 | -0.03041974
130.732 | 5.10242 | -0.08087248 | 132.357 | 5.18623 | -0.02876502
135.732 | 5.3522 | -0.07322253 | 137.357 | 5.43555 | -0.02884682
140.732 | 5.60197 | -0.06882486 | 142.357 | 5.68509 | -0.02725979
145.732 | 5.85155 | -0.06564101 | 147.357 | 5.93467 | -0.02686675
150.732 | 6.10099 | -0.06068728 | 152.357 | 6.1839 | -0.024767
155.732 | 6.35071 | -0.05841955 | 157.357 | 6.43364 | -0.02371501
160.732 | 6.60078 | -0.05871356 | 162.357 | 6.68338 | -0.02289588
165.732 | 6.8506 | -0.05743505 | 167.357 | 6.93254 | -0.02196595
170.732 | 7.10043 | -0.05318297 | 172.357 | 7.18248 | -0.02794983
175.732 | 7.35027 | -0.05303479 | 177.357 | 7.43247 | -0.0255942
180.732 | 7.60045 | -0.05113997 | 182.357 | 7.68229 | -0.02956779
185.732 | 7.85008 | -0.05262472 | 187.357 | 7.93176 | -0.02638195
190.732 | 8.09972 | -0.05053921 | 192.357 | 8.18173 | -0.02639806
195.732 | 8.34937 | -0.04847661 | 197.357 | 8.43114 | -0.02126514
200.732 | 8.59919 | -0.04518199 | 202.357 | 8.68005 | -0.02006303
205.732 | 8.84889 | -0.0422031 | 207.357 | 8.93001 | -0.01841991
210.732 | 9.09885 | -0.03815335 | 212.357 | 9.18033 | -0.01957445
215.732 | 9.34861 | -0.03834512 | 217.357 | 9.43009 | -0.0179026
220.732 | 9.59814 | -0.03772442 | 222.357 | 9.67976 | -0.02013811
225.732 | 9.84759 | -0.03645187 | 227.357 | 9.93016 | -0.0185344
230.732 | 10.09665 | -0.03712145 | 232.357 | 10.18014 | -0.0180342
235.732 | 10.34652 | -0.03767592 | 237.357 | 10.43048 | -0.01946946
240.732 | 10.59675 | -0.03568826 | 242.357 | 10.67954 | -0.01759301
245.732 | 10.84716 | -0.03597259 | 247.357 | 10.92844 | -0.01576565
250.732 | 11.09778 | -0.0354235 | 252.357 | 11.17856 | -0.01513166
255.732 | 11.34738 | -0.03429883 | 257.357 | 11.4281 | -0.01629117
260.732 | 11.59749 | -0.03268548 | 262.357 | 11.67822 | -0.01344537
265.732 | 11.84738 | -0.03403125 | 267.357 | 11.92845 | -0.01453177
270.732 | 12.09723 | -0.03291886 | 272.357 | 12.17868 | -0.0145324
275.732 | 12.34787 | -0.03323526 | 277.357 | 12.42882 | -0.02042289
280.732 | 12.59863 | -0.03548589 | 282.357 | 12.67901 | -0.0129261
285.732 | 12.84894 | -0.03563035 | 287.357 | 12.929 | -0.01517786
290.732 | 13.09881 | -0.03501133 | 292.357 | 13.17928 | -0.01349099
295.732 | 13.34897 | -0.03583451 | 297.357 | 13.42968 | -0.01655163
300.732 | 13.5994 | -0.03434097 | 302.357 | 13.68011 | -0.01055974
305.732 | 13.84993 | -0.03523794 | 307.357 | 13.93097 | -0.01496095
310.732 | 14.10028 | -0.036331 | 312.357 | 14.18169 | -0.01454031
315.732 | 14.3506 | -0.03446249 | 317.357 | 14.43158 | -0.01631332
320.732 | 14.60088 | -0.035628 | 322.357 | 14.68168 | -0.01420829
325.732 | 14.85125 | -0.03589836 | 327.357 | 14.93177 | -0.01497473
330.732 | 15.10161 | -0.03544974 | 332.357 | 15.18158 | -0.01490619
335.732 | 15.35129 | -0.03564952 | 337.357 | 15.43199 | -0.01473135
340.732 | 15.60133 | -0.03638263 | 342.357 | 15.68211 | -0.01414335
345.732 | 15.85186 | -0.03592681 | 347.357 | 15.93093 | -0.01547667
350.732 | 16.10161 | -0.03789053 | 352.357 | 16.18184 | -0.01239707
355.732 | 16.35239 | -0.03761399 | 357.357 | 16.43392 | -0.01454996
360.732 | 16.60293 | -0.03792577 | 362.357 | 16.68384 | -0.01377704
365.732 | 16.85328 | -0.03878906 | 367.357 | 16.93367 | -0.008534852
370.732 | 17.10372 | -0.03897285 | 372.357 | 17.18394 | -0.01221967
375.732 | 17.35441 | -0.03913046 | 377.357 | 17.4341 | -0.01445758
380.732 | 17.60412 | -0.03696884 | 382.357 | 17.6844 | -0.01577566
385.732 | 17.85383 | -0.03836798 | 387.357 | 17.93472 | -0.0153769
390.732 | 18.10496 | -0.03969003 | 392.357 | 18.18495 | -0.01863225
395.732 | 18.35514 | -0.0403885 | 397.357 | 18.43571 | -0.02174753
400.732 | 18.60652 | -0.04155979 | 402.357 | 18.68683 | -0.01923732
405.732 | 18.85749 | -0.04373798 | 407.357 | 18.93685 | -0.01698831
410.732 | 19.10636 | -0.04380395 | 412.357 | 19.18697 | -0.01746775
415.732 | 19.35764 | -0.04293842 | 417.357 | 19.43701 | -0.01690613
420.732 | 19.60841 | -0.04334587 | 422.357 | 19.68758 | -0.01497576
425.732 | 19.85811 | -0.04339361 | 427.357 | 19.93775 | -0.01675241
430.732 | 20.10812 | -0.04089078 | 432.357 | 20.18794 | -0.02121442
435.732 | 20.3592 | -0.04428604 | 437.357 | 20.43882 | -0.02229881
440.732 | 20.60956 | -0.04305401 | 442.357 | 20.68912 | -0.02150955
445.732 | 20.8597 | -0.04603841 | 447.357 | 20.93892 | -0.02221872
450.732 | 21.11037 | -0.04667875 | 452.357 | 21.18917 | -0.02165397
455.732 | 21.36072 | -0.04804221 | 457.357 | 21.43944 | -0.02170123
460.732 | 21.61043 | -0.04635255 | 462.357 | 21.69 | -0.02231111
465.732 | 21.86118 | -0.04837127 | 467.357 | 21.94028 | -0.02301238
470.732 | 22.11129 | -0.0499437 | 472.357 | 22.19048 | -0.02491659
475.732 | 22.36148 | -0.05246298 | 477.357 | 22.44125 | -0.02657955
480.732 | 22.61338 | -0.05288232 | 482.357 | 22.6912 | -0.02760647
485.732 | 22.86354 | -0.05452661 | 487.357 | 22.94231 | -0.02549065
490.732 | 23.11397 | -0.05707108 | 492.357 | 23.19284 | -0.02954726
495.732 | 23.36357 | -0.0594976 | 497.357 | 23.44307 | -0.03125887
500.732 | 23.61432 | -0.05745453 | 502.357 | 23.69313 | -0.03187404
505.732 | 23.86414 | -0.06220867 | 507.357 | 23.94307 | -0.02688584
510.732 | 24.11392 | -0.06246102 | 512.357 | 24.19381 | -0.03045247
515.732 | 24.36492 | -0.06539624 | 517.357 | 24.44389 | -0.03606812
520.732 | 24.61551 | -0.06646343 | 522.357 | 24.69358 | -0.03184731
525.732 | 24.86562 | -0.07467988 | 527.357 | 24.94396 | -0.0351741
530.732 | 25.11559 | -0.07489072 | 532.357 | 25.19422 | -0.03734048
535.732 | 25.3658 | -0.08124837 | 537.357 | 25.44462 | -0.04261914
540.732 | 25.61584 | -0.08861785 | 542.357 | 25.69489 | -0.04261834
545.732 | 25.86586 | -0.09566599 | 547.357 | 25.9452 | -0.04865549
550.732 | 26.11595 | -0.10192 | 552.357 | 26.19527 | -0.04911227
555.732 | 26.36641 | -0.11057 | 557.357 | 26.44529 | -0.0503646
560.732 | 26.61635 | -0.11863 | 562.357 | 26.6954 | -0.05122679
565.732 | 26.86631 | -0.13045 | 567.357 | 26.94592 | -0.05995427
570.732 | 27.11631 | -0.14064 | 572.357 | 27.19621 | -0.0593317
575.732 | 27.3674 | -0.14589 | 577.357 | 27.44625 | -0.05832598
580.732 | 27.61893 | -0.16208 | 582.357 | 27.69706 | -0.07288501
585.732 | 27.8693 | -0.16736 | 587.357 | 27.94669 | -0.07291724
590.732 | 28.11953 | -0.17183 | 592.357 | 28.19629 | -0.07340579
595.732 | 28.36997 | -0.17795 | 597.357 | 28.44532 | -0.07732796
600.732 | 28.61965 | -0.18086 | 602.357 | 28.69574 | -0.08532
605.732 | 28.87001 | -0.19339 | 607.357 | 28.94594 | -0.07547485
610.732 | 29.12011 | -0.1935 | 612.357 | 29.19588 | -0.10209
615.732 | 29.36984 | -0.20124 | 617.357 | 29.44819 | -0.10066
620.732 | 29.61995 | -0.20719 | 622.357 | 29.69908 | -0.10291
625.732 | 29.87074 | -0.20882 | 627.357 | 29.94912 | -0.11187
630.732 | 30.12049 | -0.21787 | 632.357 | 30.19877 | -0.11958
635.732 | 30.36994 | -0.23725 | 637.357 | 30.44852 | -0.11954
640.732 | 30.62075 | -0.26648 | 642.357 | 30.69894 | -0.13861
645.732 | 30.87071 | -0.30559 | 647.357 | 30.94918 | -0.15569
650.732 | 31.12105 | -0.35009 | 652.357 | 31.19935 | -0.16911
655.732 | 31.37111 | -0.40693 | 657.357 | 31.44988 | -0.21171
660.732 | 31.62193 | -0.46495 | 662.357 | 31.7004 | -0.23544
665.732 | 31.87156 | -0.53528 | 667.357 | 31.95057 | -0.27737
670.732 | 32.12197 | -0.61421 | 672.357 | 32.20104 | -0.31465
675.732 | 32.37163 | -0.69553 | 677.357 | 32.4513 | -0.36393
680.732 | 32.62196 | -0.79045 | 682.357 | 32.70178 | -0.41159
685.732 | 32.87316 | -0.94614 | 687.357 | 32.95195 | -0.46484
690.732 | 33.12261 | -1.03874 | 692.357 | 33.2014 | -0.52655
695.732 | 33.37401 | -1.16742 | 697.357 | 33.45116 | -0.61738
700.732 | 33.62423 | -1.33904 | 702.357 | 33.70206 | -0.66905
705.732 | 33.87337 | -1.48684 | 707.357 | 33.95329 | -0.74058
710.732 | 34.12355 | -1.63285 | 712.357 | 34.20304 | -0.83011
715.732 | 34.37378 | -1.81306 | 717.357 | 34.45223 | -0.87278
720.732 | 34.62409 | -1.97238 | 722.357 | 34.70343 | -0.93851
725.732 | 34.87447 | -2.13484 | 727.357 | 34.95358 | -0.99104
730.732 | 35.12448 | -2.33604 | 732.357 | 35.20322 | -1.03103
735.732 | 35.37424 | -2.52272 | 737.357 | 35.45268 | -1.04579
740.732 | 35.62389 | -2.71143 | 742.357 | 35.70159 | -1.04954
745.732 | 35.87362 | -2.89262 | 747.357 | 35.95075 | -1.04646
750.732 | 36.12293 | -3.05539 | 752.357 | 36.19889 | -1.02459
755.732 | 36.37264 | -3.19437 | 757.357 | 36.44917 | -0.98277
760.732 | 36.62132 | -3.29452 | 762.357 | 36.69838 | -0.90668
765.732 | 36.87022 | -3.36998 | 767.357 | 36.94761 | -0.77178
770.732 | 37.11895 | -3.38174 | 772.357 | 37.19721 | -0.5971
775.732 | 37.36707 | -3.32252 | 777.357 | 37.44509 | -0.41282
780.732 | 37.61562 | -3.17948 | 782.357 | 37.69586 | -0.27795
785.732 | 37.86352 | -2.88401 | 787.357 | 37.94626 | -0.18637
790.732 | 38.11178 | -2.31184 | 792.357 | 38.19892 | -0.12698
795.732 | 38.35869 | -1.64001 | 797.357 | 38.45087 | -0.12071
800.732 | 38.60476 | -1.01618 | 802.357 | 38.70121 | -0.08763675
805.732 | 38.85563 | -0.47656 | 807.357 | 38.95188 | -0.07624198
810.732 | 39.11135 | -0.11922 | 812.357 | 39.20283 | -0.04747622
815.732 | 39.36543 | -0.0490022 | 817.357 | 39.45392 | -0.03578145
820.732 | 39.61796 | -0.04907036 | 822.357 | 39.70502 | -0.02215859
825.732 | 39.87023 | -0.04912913 | 827.357 | 39.95561 | -0.02011065
830.732 | 40.1211 | -0.04517057 | 832.357 | 40.20571 | -0.01902058
835.732 | 40.37209 | -0.04846255 | 837.357 | 40.45612 | -0.02220283
840.732 | 40.6225 | -0.04793382 | 842.357 | 40.70608 | -0.02119597
845.732 | 40.87323 | -0.04659955 | 847.357 | 40.95594 | -0.01988254
850.732 | 41.12346 | -0.04686078 | 852.357 | 41.20602 | -0.01744912
855.732 | 41.37375 | -0.04487823 | 857.357 | 41.456 | -0.01820571
860.732 | 41.62361 | -0.04536674 | 862.357 | 41.70616 | -0.01898168
865.732 | 41.87365 | -0.0485996 | 867.357 | 41.95585 | -0.01765098
870.732 | 42.12397 | -0.04655482 | 872.357 | 42.20639 | -0.01765794
875.732 | 42.37405 | -0.04871234 | 877.357 | 42.4566 | -0.02256628
880.732 | 42.62356 | -0.04836832 | 882.357 | 42.70684 | -0.01736189
885.732 | 42.87396 | -0.04881322 | 887.357 | 42.95714 | -0.01134038
890.732 | 43.1251 | -0.0400459 | 892.357 | 43.20708 | -0.01717817
895.732 | 43.37639 | -0.04822293 | 897.357 | 43.45722 | -0.01757838
900.732 | 43.62766 | -0.04717852 | 902.357 | 43.70748 | -0.01596233
905.732 | 43.87838 | -0.03891812 | 907.357 | 43.95775 | -0.02232873
910.732 | 44.1293 | -0.03567896 | 912.357 | 44.20762 | -0.01802821
915.732 | 44.37963 | -0.03943115 | 917.357 | 44.45792 | -0.01674657
920.732 | 44.6294 | -0.03290305 | 922.357 | 44.70791 | -0.01482003
925.732 | 44.87899 | -0.03067834 | 927.357 | 44.95788 | -0.01546298
930.732 | 45.1283 | -0.03638324 | 932.357 | 45.20808 | -0.01970408
935.732 | 45.37742 | -0.03721783 | 937.357 | 45.4582 | -0.0248045
940.732 | 45.62749 | -0.03345817 | 942.357 | 45.70786 | -0.02569371
945.732 | 45.87739 | -0.03468962 | 947.357 | 45.95801 | -0.01915326
950.732 | 46.12719 | -0.03767591 | 952.357 | 46.20821 | -0.0211906
955.732 | 46.37712 | -0.0386187 | 957.357 | 46.45847 | -0.02633917
960.732 | 46.62662 | -0.03187886 | 962.357 | 46.70795 | -0.02413069
965.732 | 46.87632 | -0.03828304 | 967.357 | 46.95838 | -0.02619931
970.732 | 47.1258 | -0.03662372 | 972.357 | 47.20858 | -0.03423034
975.732 | 47.37544 | -0.03400855 | 977.357 | 47.45895 | -0.02392854
980.732 | 47.62497 | -0.03406174 | 982.357 | 47.70919 | -0.02783418
985.732 | 47.87503 | -0.03797937 | 987.357 | 47.95924 | -0.03191297
990.732 | 48.12494 | -0.03912835 | 992.357 | 48.20966 | -0.01978997
995.732 | 48.37438 | -0.04255574 | 997.357 | 48.4595 | 0.0304806