## Sheet
#EXPORTTYPE: | DATA SINGLE
#FILE: | SE11.ngb-sta
#FORMAT: | NETZSCH5
#FTYPE: | UNICODE
#IDENTITY: | SE11
#MTYPE: | TG
#INSTRUMENT: | NETZSCH TG 309 Classic
#PROJECT: | CO2valorize
#DATE/TIME: | 09/08/2024 10:35:58 (UTC+2)
#CORR. FILE:
#TEMPCAL: | 27-06-2024 14:17
#LABORATORY: | HIF
#OPERATOR: | Sahra
#REMARK:
#SAMPLE: | SE11
#SAMPLE MASS /mg: | 38.86075
#MATERIAL: | Wollastonite-Opt
#TYPE OF CRUCIBLE: | Al2O3 85 µl, open
#SAMPLE CRUCIBLE MASS /mg: | 136.1959
#REFERENCE CRUCIBLE MASS /mg:
#PURGE 1 MFC: | OXYGEN,252.5 ml/min
#PURGE 2 MFC: | NITROGEN,250.0 ml/min
#PROTECTIVE MFC: | NITROGEN,250.0 ml/min
#M.RANGE /mg: | 2000
#CORR. CODE: | D
#RANGE: | 30°C/20.0(K/min)/1000°C
#SEGMENT: | S1/1
#SEG. 1: | 30°C/20.0(K/min)/1000°C
##Temp./°C | Time/min | DTG/(%/min)
32.357 | 0 | -0.15076
37.357 | 0.59549 | 0.003190041
42.357 | 0.87537 | -0.003465241
47.357 | 1.11908 | -0.02130175
52.357 | 1.34876 | -0.03889442
57.357 | 1.57354 | -0.05244536
62.357 | 1.79779 | -0.05875391
67.357 | 2.02387 | -0.06258226
72.357 | 2.25308 | -0.06411607
77.357 | 2.48579 | -0.0590699
82.357 | 2.72185 | -0.05264432
87.357 | 2.96092 | -0.04938632
92.357 | 3.20272 | -0.04437847
97.357 | 3.44692 | -0.0390382
102.357 | 3.69299 | -0.03652
107.357 | 3.94055 | -0.03490852
112.357 | 4.18897 | -0.03256562
117.357 | 4.43795 | -0.03202586
122.357 | 4.68747 | -0.03098983
127.357 | 4.9368 | -0.03041974
132.357 | 5.18623 | -0.02876502
137.357 | 5.43555 | -0.02884682
142.357 | 5.68509 | -0.02725979
147.357 | 5.93467 | -0.02686675
152.357 | 6.1839 | -0.024767
157.357 | 6.43364 | -0.02371501
162.357 | 6.68338 | -0.02289588
167.357 | 6.93254 | -0.02196595
172.357 | 7.18248 | -0.02794983
177.357 | 7.43247 | -0.0255942
182.357 | 7.68229 | -0.02956779
187.357 | 7.93176 | -0.02638195
192.357 | 8.18173 | -0.02639806
197.357 | 8.43114 | -0.02126514
202.357 | 8.68005 | -0.02006303
207.357 | 8.93001 | -0.01841991
212.357 | 9.18033 | -0.01957445
217.357 | 9.43009 | -0.0179026
222.357 | 9.67976 | -0.02013811
227.357 | 9.93016 | -0.0185344
232.357 | 10.18014 | -0.0180342
237.357 | 10.43048 | -0.01946946
242.357 | 10.67954 | -0.01759301
247.357 | 10.92844 | -0.01576565
252.357 | 11.17856 | -0.01513166
257.357 | 11.4281 | -0.01629117
262.357 | 11.67822 | -0.01344537
267.357 | 11.92845 | -0.01453177
272.357 | 12.17868 | -0.0145324
277.357 | 12.42882 | -0.02042289
282.357 | 12.67901 | -0.0129261
287.357 | 12.929 | -0.01517786
292.357 | 13.17928 | -0.01349099
297.357 | 13.42968 | -0.01655163
302.357 | 13.68011 | -0.01055974
307.357 | 13.93097 | -0.01496095
312.357 | 14.18169 | -0.01454031
317.357 | 14.43158 | -0.01631332
322.357 | 14.68168 | -0.01420829
327.357 | 14.93177 | -0.01497473
332.357 | 15.18158 | -0.01490619
337.357 | 15.43199 | -0.01473135
342.357 | 15.68211 | -0.01414335
347.357 | 15.93093 | -0.01547667
352.357 | 16.18184 | -0.01239707
357.357 | 16.43392 | -0.01454996
362.357 | 16.68384 | -0.01377704
367.357 | 16.93367 | -0.008534852
372.357 | 17.18394 | -0.01221967
377.357 | 17.4341 | -0.01445758
382.357 | 17.6844 | -0.01577566
387.357 | 17.93472 | -0.0153769
392.357 | 18.18495 | -0.01863225
397.357 | 18.43571 | -0.02174753
402.357 | 18.68683 | -0.01923732
407.357 | 18.93685 | -0.01698831
412.357 | 19.18697 | -0.01746775
417.357 | 19.43701 | -0.01690613
422.357 | 19.68758 | -0.01497576
427.357 | 19.93775 | -0.01675241
432.357 | 20.18794 | -0.02121442
437.357 | 20.43882 | -0.02229881
442.357 | 20.68912 | -0.02150955
447.357 | 20.93892 | -0.02221872
452.357 | 21.18917 | -0.02165397
457.357 | 21.43944 | -0.02170123
462.357 | 21.69 | -0.02231111
467.357 | 21.94028 | -0.02301238
472.357 | 22.19048 | -0.02491659
477.357 | 22.44125 | -0.02657955
482.357 | 22.6912 | -0.02760647
487.357 | 22.94231 | -0.02549065
492.357 | 23.19284 | -0.02954726
497.357 | 23.44307 | -0.03125887
502.357 | 23.69313 | -0.03187404
507.357 | 23.94307 | -0.02688584
512.357 | 24.19381 | -0.03045247
517.357 | 24.44389 | -0.03606812
522.357 | 24.69358 | -0.03184731
527.357 | 24.94396 | -0.0351741
532.357 | 25.19422 | -0.03734048
537.357 | 25.44462 | -0.04261914
542.357 | 25.69489 | -0.04261834
547.357 | 25.9452 | -0.04865549
552.357 | 26.19527 | -0.04911227
557.357 | 26.44529 | -0.0503646
562.357 | 26.6954 | -0.05122679
567.357 | 26.94592 | -0.05995427
572.357 | 27.19621 | -0.0593317
577.357 | 27.44625 | -0.05832598
582.357 | 27.69706 | -0.07288501
587.357 | 27.94669 | -0.07291724
592.357 | 28.19629 | -0.07340579
597.357 | 28.44532 | -0.07732796
602.357 | 28.69574 | -0.08532
607.357 | 28.94594 | -0.07547485
612.357 | 29.19588 | -0.10209
617.357 | 29.44819 | -0.10066
622.357 | 29.69908 | -0.10291
627.357 | 29.94912 | -0.11187
632.357 | 30.19877 | -0.11958
637.357 | 30.44852 | -0.11954
642.357 | 30.69894 | -0.13861
647.357 | 30.94918 | -0.15569
652.357 | 31.19935 | -0.16911
657.357 | 31.44988 | -0.21171
662.357 | 31.7004 | -0.23544
667.357 | 31.95057 | -0.27737
672.357 | 32.20104 | -0.31465
677.357 | 32.4513 | -0.36393
682.357 | 32.70178 | -0.41159
687.357 | 32.95195 | -0.46484
692.357 | 33.2014 | -0.52655
697.357 | 33.45116 | -0.61738
702.357 | 33.70206 | -0.66905
707.357 | 33.95329 | -0.74058
712.357 | 34.20304 | -0.83011
717.357 | 34.45223 | -0.87278
722.357 | 34.70343 | -0.93851
727.357 | 34.95358 | -0.99104
732.357 | 35.20322 | -1.03103
737.357 | 35.45268 | -1.04579
742.357 | 35.70159 | -1.04954
747.357 | 35.95075 | -1.04646
752.357 | 36.19889 | -1.02459
757.357 | 36.44917 | -0.98277
762.357 | 36.69838 | -0.90668
767.357 | 36.94761 | -0.77178
772.357 | 37.19721 | -0.5971
777.357 | 37.44509 | -0.41282
782.357 | 37.69586 | -0.27795
787.357 | 37.94626 | -0.18637
792.357 | 38.19892 | -0.12698
797.357 | 38.45087 | -0.12071
802.357 | 38.70121 | -0.08763675
807.357 | 38.95188 | -0.07624198
812.357 | 39.20283 | -0.04747622
817.357 | 39.45392 | -0.03578145
822.357 | 39.70502 | -0.02215859
827.357 | 39.95561 | -0.02011065
832.357 | 40.20571 | -0.01902058
837.357 | 40.45612 | -0.02220283
842.357 | 40.70608 | -0.02119597
847.357 | 40.95594 | -0.01988254
852.357 | 41.20602 | -0.01744912
857.357 | 41.456 | -0.01820571
862.357 | 41.70616 | -0.01898168
867.357 | 41.95585 | -0.01765098
872.357 | 42.20639 | -0.01765794
877.357 | 42.4566 | -0.02256628
882.357 | 42.70684 | -0.01736189
887.357 | 42.95714 | -0.01134038
892.357 | 43.20708 | -0.01717817
897.357 | 43.45722 | -0.01757838
902.357 | 43.70748 | -0.01596233
907.357 | 43.95775 | -0.02232873
912.357 | 44.20762 | -0.01802821
917.357 | 44.45792 | -0.01674657
922.357 | 44.70791 | -0.01482003
927.357 | 44.95788 | -0.01546298
932.357 | 45.20808 | -0.01970408
937.357 | 45.4582 | -0.0248045
942.357 | 45.70786 | -0.02569371
947.357 | 45.95801 | -0.01915326
952.357 | 46.20821 | -0.0211906
957.357 | 46.45847 | -0.02633917
962.357 | 46.70795 | -0.02413069
967.357 | 46.95838 | -0.02619931
972.357 | 47.20858 | -0.03423034
977.357 | 47.45895 | -0.02392854
982.357 | 47.70919 | -0.02783418
987.357 | 47.95924 | -0.03191297
992.357 | 48.20966 | -0.01978997
997.357 | 48.4595 | 0.0304806