## result with error
Sample | Parameter / Goal | % (m/m) | ESD(3σ)
Misc_Sahra_Exp11 | Wollastonite | 67.84 | 0.78 | Wollastonite | 67.84
Misc_Sahra_Exp11 | Quartz | 6.48 | 0.39 | Calcite | 13.23
Misc_Sahra_Exp11 | Pyroxene (Diopside) | 8.68 | 0.6 | Quartz | 6.48
Misc_Sahra_Exp11 | Calcite | 13.23 | 0.45 | Pyroxene | 12.45
Misc_Sahra_Exp11 | Pyroxene (Augite) | 3.77 | 0.66
Misc_Sahra_Exp45 | Wollastonite I | 11.84 | 0.63
Misc_Sahra_Exp45 | Quartz | 7.848 | 0.189 | Wollastonite | 33.8
Misc_Sahra_Exp45 | Pyroxene (Diopside) | 8.58 | 0.33 | Calcite | 49.77
Misc_Sahra_Exp45 | Calcite | 49.77 | 0.39 | Quartz | 7.8
Misc_Sahra_Exp45 | Pyroxene (Augite) | 0 | 0 | Pyroxene | 8.58
Misc_Sahra_Exp45 | Wollastonite II | 21.96 | 0.57
| Woll total | 33.8
Misc_Sahra_W-m | wollastonite I | 38.6 | 1.23
Misc_Sahra_W-m | Quartz | 8.365 | 0.222 | Wollastonite | 75.5
Misc_Sahra_W-m | Pyroxene (Diopside) | 7.88 | 0.33 | Calcite | 8.3
Misc_Sahra_W-m | Calcite | 8.31 | 0.33 | Quartz | 8.4
Misc_Sahra_W-m | Pyroxene (Augite) | 0 | 0 | Pyroxene | 7.88
Misc_Sahra_W-m | Wollastonite II | 36.85 | 1.17
| Woll Total | 75.45

## result
Sum of % (m/m) | Quartz | Calcite | Wollastonite | Pyroxene (Diopside) | Pyroxene (Augite) | Sum
Misc_Sahra_Exp11 | 6.48 | 13.23 | 67.84 | 8.68 | 3.77 | 100
Misc_Sahra_Exp45 | 7.848 | 49.77 | 33.8 | 8.58 | 0 | 99.998
Misc_Sahra_W-m | 8.365 | 8.31 | 75.45 | 7.88 | 0 | 100.005