## Tabelle1
Sample | Parameter / Goal | % (m/m) | ESD(3σ)
5min | Wollastonite | 29.75 | 0.9
5min | Calcite | 10.24 | 0.36
5min | Quartz | 6.419 | 0.3
5min | Pyroxene (Diopside) | 8.25 | 0.48
5min | Plagioclase | 0.88 | 0.42
5min | Wollastonite | 44.46 | 0.78
10min | Wollastonite | 29.52 | 0.84
10min | Calcite | 12.09 | 0.33
10min | Quartz | 5.864 | 0.267
10min | Pyroxene (Diopside) | 7.69 | 0.42
10min | Plagioclase | 0.73 | 0.36
10min | Wollastonite | 44.09 | 0.72
15min | Wollastonite | 31.67 | 0.81
15min | Calcite | 14.01 | 0.36
15min | Quartz | 6.447 | 0.264
15min | Pyroxene (Diopside) | 7.71 | 0.45
15min | Plagioclase | 0 | 0
15min | Wollastonite | 40.16 | 0.72
20min | Wollastonite | 30.56 | 0.78
20min | Calcite | 16.31 | 0.36
20min | Quartz | 6.435 | 0.243
20min | Pyroxene (Diopside) | 7.84 | 0.42
20min | Plagioclase | 0.57 | 0.33
20min | Wollastonite | 38.3 | 0.66
30min | Wollastonite | 25.74 | 0.72
30min | Calcite | 20.12 | 0.36
30min | Quartz | 7.364 | 0.228
30min | Pyroxene (Diopside) | 7.94 | 0.39
30min | Plagioclase | 0.71 | 0.36
30min | Wollastonite | 38.12 | 0.63
45min | Wollastonite | 23.32 | 0.69
45min | Calcite | 25.89 | 0.36
45min | Quartz | 6.692 | 0.21
45min | Pyroxene (Diopside) | 7.37 | 0.36
45min | Plagioclase | 0.64 | 0.3
45min | Wollastonite | 36.09 | 0.6
75min | Wollastonite | 17.55 | 0.63
75min | Calcite | 36.26 | 0.39
75min | Quartz | 6.744 | 0.186
75min | Pyroxene (Diopside) | 7.26 | 0.36
75min | Plagioclase | 0.98 | 0.39
75min | Wollastonite | 31.21 | 0.57
90min | Wollastonite | 15.89 | 0.66
90min | Calcite | 39.83 | 0.42
90min | Quartz | 6.722 | 0.201
90min | Pyroxene (Diopside) | 7.65 | 0.36
90min | Plagioclase | 1.07 | 0.39
90min | Wollastonite | 28.83 | 0.6
120min | Wollastonite | 9.15 | 0.6
120min | Calcite | 49.64 | 0.42
120min | Quartz | 6.585 | 0.174
120min | Pyroxene (Diopside) | 7.31 | 0.3
120min | Plagioclase | 1.175 | 0.285
120min | Wollastonite | 26.14 | 0.57
150min | Wollastonite | 11.4 | 2.16
150min | Calcite | 57.55 | 1.11
150min | Quartz | 8.96 | 0.6
150min | Pyroxene (Diopside) | 7.94 | 0.96
150min | Plagioclase | 0.5 | 0.54
150min | Wollastonite | 13.65 | 2.28
180min | Wollastonite | 16.75 | 0.54
180min | Calcite | 60.14 | 0.51
180min | Quartz | 7.157 | 0.192
180min | Pyroxene (Diopside) | 8.08 | 0.39
180min | Plagioclase | 0.92 | 0.33
180min | Wollastonite | 6.95 | 0.63