## Tabelle1
Sample name | Grain size nm | plus/minus nm
5min | 87.6 | 2.5 | Grain size as a crystallite size
10min | 95.2 | 2.4
15min | 101.5 | 2.3
20min | 103.4 | 2
30min | 110.3 | 1.9
45min | 119.3 | 1.7
60min | 127 | 1.3
75min | 140.4 | 1.5
90min | 135.6 | 1.4
120min | 141.8 | 1.2
150min | 139.8 | 2.8
180min | 153.5 | 1.3
Low | 126.5 | 4.3
High | 137 | 1.1
Feed | 45.3 | 1.2