## Sheet
#EXPORTTYPE: | DATA SINGLE
#FILE: | 45°C-Woll-10min.ngb-sta
#FORMAT: | NETZSCH5
#FTYPE: | UNICODE
#IDENTITY: | 45°C-Woll-10min
#MTYPE: | TG
#INSTRUMENT: | NETZSCH TG 309 Classic
#PROJECT: | CO2Valorize
#DATE/TIME: | 20.02.2026 10:24:54 (UTC+1)
#CORR. FILE:
#TEMPCAL: | 21-08-2025 14:31
#LABORATORY: | HIF
#OPERATOR: | Sahra
#REMARK:
#SAMPLE: | 45°C-Woll-10min
#SAMPLE MASS /mg: | 40.84885
#MATERIAL: | WOLL
#TYPE OF CRUCIBLE: | Al2O3 85 µl, open
#SAMPLE CRUCIBLE MASS /mg: | 134.4558
#REFERENCE CRUCIBLE MASS /mg:
#PURGE 1 MFC: | OXYGEN,252,5 ml/min
#PURGE 2 MFC: | NITROGEN,250,0 ml/min
#PROTECTIVE MFC: | NITROGEN,250,0 ml/min
#M.RANGE /mg: | 2000
#CORR. CODE: | D
#RANGE: | 30°C/20.0(K/min)/1000°C
#SEGMENT: | S1/1
#SEG. 1: | 30°C/20.0(K/min)/1000°C
##Temp./°C | Time/min | DTG/(%/min)
31.182 | 0 | -0.01209349
36.182 | 0.54645 | 0.03693631
41.182 | 0.82584 | 0.02380475
46.182 | 1.06815 | 0.0013921
51.182 | 1.2961 | -0.0169518
56.182 | 1.51878 | -0.03192011
61.182 | 1.74125 | -0.0448357
66.182 | 1.96579 | -0.05484245
71.182 | 2.19377 | -0.05623463
76.182 | 2.42554 | -0.06259803
81.182 | 2.66104 | -0.05818959
86.182 | 2.89962 | -0.06051944
91.182 | 3.14082 | -0.05443955
96.182 | 3.3847 | -0.05408687
101.182 | 3.63043 | -0.0452444
106.182 | 3.87775 | -0.04493323
111.182 | 4.12612 | -0.03784324
116.182 | 4.37511 | -0.03743184
121.182 | 4.62461 | -0.03616079
126.182 | 4.87428 | -0.03594587
131.182 | 5.12386 | -0.03653221
136.182 | 5.37345 | -0.03428591
141.182 | 5.623 | -0.0333517
146.182 | 5.87224 | -0.0305274
151.182 | 6.12187 | -0.02852478
156.182 | 6.3711 | -0.03237017
161.182 | 6.62074 | -0.03052764
166.182 | 6.87064 | -0.03397731
171.182 | 7.12051 | -0.03082404
176.182 | 7.37025 | -0.02377401
181.182 | 7.62004 | -0.03092321
186.182 | 7.86975 | -0.03299652
191.182 | 8.1195 | -0.02786196
196.182 | 8.36935 | -0.02877445
201.182 | 8.619 | -0.03039753
206.182 | 8.86867 | -0.02310778
211.182 | 9.11829 | -0.01951551
216.182 | 9.36812 | -0.0250998
221.182 | 9.61792 | -0.02025439
226.182 | 9.86738 | -0.02051905
231.182 | 10.11697 | -0.0213549
236.182 | 10.36674 | -0.01796608
241.182 | 10.61671 | -0.01709571
246.182 | 10.86691 | -0.01842855
251.182 | 11.11679 | -0.01940095
256.182 | 11.36675 | -0.01516038
261.182 | 11.61696 | -0.01947588
266.182 | 11.86714 | -0.0170932
271.182 | 12.1174 | -0.01557082
276.182 | 12.36767 | -0.01592823
281.182 | 12.61773 | -0.0166095
286.182 | 12.86792 | -0.01519129
291.182 | 13.11803 | -0.01548401
296.182 | 13.36826 | -0.01569485
301.182 | 13.61845 | -0.01506542
306.182 | 13.86885 | -0.01570277
311.182 | 14.11938 | -0.0163064
316.182 | 14.36968 | -0.01483633
321.182 | 14.62009 | -0.01638591
326.182 | 14.87023 | -0.008645111
331.182 | 15.12069 | -0.01151471
336.182 | 15.3711 | -0.01770886
341.182 | 15.62102 | -0.01723659
346.182 | 15.87146 | -0.0146091
351.182 | 16.12161 | -0.01833619
356.182 | 16.37174 | -0.01640757
361.182 | 16.62204 | -0.01292583
366.182 | 16.87231 | -0.01715328
371.182 | 17.12269 | -0.01676606
376.182 | 17.37309 | -0.01701145
381.182 | 17.62344 | -0.0225925
386.182 | 17.87365 | -0.01224095
391.182 | 18.1242 | -0.01983547
396.182 | 18.37427 | -0.01774588
401.182 | 18.62499 | -0.01656668
406.182 | 18.87515 | -0.02425952
411.182 | 19.12541 | -0.01578895
416.182 | 19.37584 | -0.01525127
421.182 | 19.62629 | -0.01810198
426.182 | 19.87685 | -0.01797555
431.182 | 20.12743 | -0.0199816
436.182 | 20.37755 | -0.01723352
441.182 | 20.62825 | -0.01830843
446.182 | 20.87854 | -0.02057859
451.182 | 21.12864 | -0.02337718
456.182 | 21.37894 | -0.02192954
461.182 | 21.62973 | -0.02332968
466.182 | 21.87996 | -0.02283711
471.182 | 22.1302 | -0.02266282
476.182 | 22.38087 | -0.02423663
481.182 | 22.63162 | -0.02577515
486.182 | 22.88191 | -0.0265513
491.182 | 23.13236 | -0.02777669
496.182 | 23.38273 | -0.02658172
501.182 | 23.63314 | -0.02786432
506.182 | 23.88317 | -0.02851374
511.182 | 24.13357 | -0.02937949
516.182 | 24.38378 | -0.03336762
521.182 | 24.63397 | -0.03406535
526.182 | 24.88448 | -0.0378198
531.182 | 25.13464 | -0.04057668
536.182 | 25.38465 | -0.0419728
541.182 | 25.63528 | -0.05052875
546.182 | 25.88556 | -0.05457468
551.182 | 26.13573 | -0.04652239
556.182 | 26.38645 | -0.05344687
561.182 | 26.63636 | -0.06511821
566.182 | 26.88637 | -0.06143169
571.182 | 27.13687 | -0.06465242
576.182 | 27.38719 | -0.07289085
581.182 | 27.63698 | -0.07659883
586.182 | 27.88774 | -0.07248027
591.182 | 28.13876 | -0.08097473
596.182 | 28.3891 | -0.08705263
601.182 | 28.6394 | -0.09022003
606.182 | 28.88951 | -0.09563476
611.182 | 29.13996 | -0.10189
616.182 | 29.39035 | -0.1106
621.182 | 29.64018 | -0.11575
626.182 | 29.89023 | -0.12297
631.182 | 30.14032 | -0.12841
636.182 | 30.39042 | -0.13644
641.182 | 30.64089 | -0.13938
646.182 | 30.89154 | -0.14972
651.182 | 31.14133 | -0.1604
656.182 | 31.39142 | -0.18257
661.182 | 31.64181 | -0.20765
666.182 | 31.89211 | -0.23959
671.182 | 32.1428 | -0.27603
676.182 | 32.39284 | -0.31622
681.182 | 32.64343 | -0.35191
686.182 | 32.89367 | -0.40736
691.182 | 33.14361 | -0.45609
696.182 | 33.39423 | -0.50972
701.182 | 33.64484 | -0.59123
706.182 | 33.89464 | -0.64665
711.182 | 34.14525 | -0.7108
716.182 | 34.39571 | -0.7933
721.182 | 34.64573 | -0.83832
726.182 | 34.89587 | -0.88433
731.182 | 35.14606 | -0.94682
736.182 | 35.39594 | -0.97593
741.182 | 35.64552 | -0.98495
746.182 | 35.89515 | -0.97276
751.182 | 36.14434 | -0.96223
756.182 | 36.39327 | -0.90869
761.182 | 36.64282 | -0.824
766.182 | 36.89265 | -0.72042
771.182 | 37.14212 | -0.59536
776.182 | 37.39105 | -0.4599
781.182 | 37.64083 | -0.35943
786.182 | 37.89194 | -0.27929
791.182 | 38.14397 | -0.22412
796.182 | 38.39526 | -0.19264
801.182 | 38.6462 | -0.16039
806.182 | 38.89718 | -0.12785
811.182 | 39.1485 | -0.08919021
816.182 | 39.39996 | -0.05750251
821.182 | 39.65098 | -0.0399006
826.182 | 39.9018 | -0.03032452
831.182 | 40.15235 | -0.02624449
836.182 | 40.40321 | -0.02124006
841.182 | 40.65366 | -0.02127364
846.182 | 40.90356 | -0.0195729
851.182 | 41.15382 | -0.01851892
856.182 | 41.40389 | -0.01729576
861.182 | 41.65438 | -0.01664658
866.182 | 41.90463 | -0.01959472
871.182 | 42.15515 | -0.01421963
876.182 | 42.40549 | -0.01621305
881.182 | 42.65576 | -0.01807068
886.182 | 42.90616 | -0.01862256
891.182 | 43.15656 | -0.01846826
896.182 | 43.40706 | -0.01652917
901.182 | 43.65775 | -0.0167245
906.182 | 43.90826 | -0.01617539
911.182 | 44.15879 | -0.01869148
916.182 | 44.40924 | -0.01548567
921.182 | 44.65967 | -0.01689944
926.182 | 44.91011 | -0.01781598
931.182 | 45.1608 | -0.01433209
936.182 | 45.41167 | -0.01706152
941.182 | 45.66226 | -0.01877016
946.182 | 45.91294 | -0.0177095
951.182 | 46.16419 | -0.01847299
956.182 | 46.41489 | -0.01794202
961.182 | 46.66578 | -0.01505984
966.182 | 46.91674 | -0.01595134
971.182 | 47.16762 | -0.01773132
976.182 | 47.41845 | -0.02068022
981.182 | 47.66976 | -0.02111966
986.182 | 47.92045 | -0.02010581
991.182 | 48.17217 | -0.01875456
996.182 | 48.42237 | -0.01873506