## Sheet
#EXPORTTYPE: | DATA SINGLE
#FILE: | 45°C-Woll-120min.ngb-sta
#FORMAT: | NETZSCH5
#FTYPE: | UNICODE
#IDENTITY: | 45°C-Woll-120min
#MTYPE: | TG
#INSTRUMENT: | NETZSCH TG 309 Classic
#PROJECT: | CO2Valorize
#DATE/TIME: | 20.02.2026 15:55:49 (UTC+1)
#CORR. FILE:
#TEMPCAL: | 21-08-2025 14:31
#LABORATORY: | HIF
#OPERATOR: | Sahra
#REMARK:
#SAMPLE: | 45°C-Woll-120min
#SAMPLE MASS /mg: | 24.0244
#MATERIAL: | WOLL
#TYPE OF CRUCIBLE: | Al2O3 0.3 ml, open
#SAMPLE CRUCIBLE MASS /mg: | 134.90645
#REFERENCE CRUCIBLE MASS /mg:
#PURGE 1 MFC: | OXYGEN,252,5 ml/min
#PURGE 2 MFC: | NITROGEN,250,0 ml/min
#PROTECTIVE MFC: | NITROGEN,250,0 ml/min
#M.RANGE /mg: | 2000
#CORR. CODE: | D
#RANGE: | 30°C/20.0(K/min)/1000°C
#SEGMENT: | S1/1
#SEG. 1: | 30°C/20.0(K/min)/1000°C
##Temp./°C | Time/min | DTG/(%/min)
30.589 | 0 | -0.03437194
35.589 | 0.52394 | 0.04869145
40.589 | 0.7996 | 0.01588932
45.589 | 1.04001 | -0.0290637
50.589 | 1.26732 | -0.07279172
55.589 | 1.49005 | -0.11116
60.589 | 1.71275 | -0.14663
65.589 | 1.93772 | -0.1622
70.589 | 2.16618 | -0.17846
75.589 | 2.39842 | -0.16922
80.589 | 2.63391 | -0.16652
85.589 | 2.87259 | -0.15276
90.589 | 3.11369 | -0.14791
95.589 | 3.3572 | -0.1318
100.589 | 3.60252 | -0.12278
105.589 | 3.84958 | -0.10209
110.589 | 4.09771 | -0.09677207
115.589 | 4.34652 | -0.07917393
120.589 | 4.5959 | -0.07293861
125.589 | 4.84552 | -0.07221278
130.589 | 5.09509 | -0.06598975
135.589 | 5.34479 | -0.06306433
140.589 | 5.59427 | -0.06088965
145.589 | 5.84374 | -0.05796902
150.589 | 6.09324 | -0.05224656
155.589 | 6.34257 | -0.0492853
160.589 | 6.59232 | -0.04467584
165.589 | 6.84233 | -0.04611587
170.589 | 7.09219 | -0.04621526
175.589 | 7.34208 | -0.04536967
180.589 | 7.59173 | -0.04555757
185.589 | 7.8414 | -0.04521062
190.589 | 8.09136 | -0.04435688
195.589 | 8.34104 | -0.04149963
200.589 | 8.59079 | -0.0387223
205.589 | 8.84027 | -0.0373337
210.589 | 9.08934 | -0.03148959
215.589 | 9.33889 | -0.03421857
220.589 | 9.58855 | -0.03405628
225.589 | 9.83844 | -0.03095735
230.589 | 10.08853 | -0.034591
235.589 | 10.33851 | -0.03314837
240.589 | 10.58838 | -0.03125188
245.589 | 10.83869 | -0.02979676
250.589 | 11.08868 | -0.0294875
255.589 | 11.3388 | -0.02376231
260.589 | 11.58872 | -0.03015643
265.589 | 11.83897 | -0.02908225
270.589 | 12.08925 | -0.02718338
275.589 | 12.33944 | -0.02165819
280.589 | 12.58917 | -0.03234371
285.589 | 12.83947 | -0.02371439
290.589 | 13.0896 | -0.02461661
295.589 | 13.33981 | -0.0272574
300.589 | 13.59002 | -0.03135367
305.589 | 13.84059 | -0.02538231
310.589 | 14.09116 | -0.02972755
315.589 | 14.34133 | -0.02755882
320.589 | 14.59179 | -0.0271797
325.589 | 14.84192 | -0.02463475
330.589 | 15.09217 | -0.02913237
335.589 | 15.34235 | -0.02569988
340.589 | 15.59242 | -0.03114206
345.589 | 15.84262 | -0.02556424
350.589 | 16.09301 | -0.02468519
355.589 | 16.34329 | -0.02886475
360.589 | 16.59339 | -0.02668405
365.589 | 16.8438 | -0.01832731
370.589 | 17.09412 | -0.03243142
375.589 | 17.34434 | -0.03232747
380.589 | 17.595 | -0.02603064
385.589 | 17.84512 | -0.03102435
390.589 | 18.09545 | -0.02797577
395.589 | 18.34563 | -0.02615212
400.589 | 18.59614 | -0.03194352
405.589 | 18.84625 | -0.02891904
410.589 | 19.09674 | -0.04081692
415.589 | 19.34713 | -0.03521732
420.589 | 19.59784 | -0.03667559
425.589 | 19.8482 | -0.03238546
430.589 | 20.0989 | -0.02959296
435.589 | 20.34921 | -0.05180567
440.589 | 20.59981 | -0.03707456
445.589 | 20.84983 | -0.02391388
450.589 | 21.09984 | -0.03349024
455.589 | 21.35015 | -0.03862525
460.589 | 21.60055 | -0.04167012
465.589 | 21.85078 | -0.04695306
470.589 | 22.10157 | -0.04750753
475.589 | 22.35218 | -0.04848656
480.589 | 22.60275 | -0.04701873
485.589 | 22.85279 | -0.04301978
490.589 | 23.10319 | -0.05054691
495.589 | 23.35376 | -0.05927895
500.589 | 23.60434 | -0.05380204
505.589 | 23.85414 | -0.05365921
510.589 | 24.10427 | -0.05925616
515.589 | 24.35511 | -0.05223824
520.589 | 24.60539 | -0.06130175
525.589 | 24.85514 | -0.06486136
530.589 | 25.10541 | -0.07095867
535.589 | 25.3559 | -0.08199213
540.589 | 25.60621 | -0.07720606
545.589 | 25.85685 | -0.08255969
550.589 | 26.10687 | -0.09165835
555.589 | 26.35759 | -0.09167257
560.589 | 26.60783 | -0.10162
565.589 | 26.8576 | -0.11029
570.589 | 27.10808 | -0.11686
575.589 | 27.35821 | -0.11267
580.589 | 27.6084 | -0.13628
585.589 | 27.85843 | -0.12846
590.589 | 28.10795 | -0.14162
595.589 | 28.35844 | -0.15202
600.589 | 28.60855 | -0.15904
605.589 | 28.85835 | -0.16436
610.589 | 29.10868 | -0.17951
615.589 | 29.35992 | -0.1877
620.589 | 29.61032 | -0.19528
625.589 | 29.86036 | -0.20996
630.589 | 30.11086 | -0.22086
635.589 | 30.36097 | -0.22976
640.589 | 30.61131 | -0.23931
645.589 | 30.86168 | -0.26755
650.589 | 31.11202 | -0.30005
655.589 | 31.36218 | -0.33781
660.589 | 31.61261 | -0.3781
665.589 | 31.86291 | -0.43749
670.589 | 32.1132 | -0.49855
675.589 | 32.36335 | -0.56576
680.589 | 32.61376 | -0.64158
685.589 | 32.86408 | -0.72554
690.589 | 33.11439 | -0.81314
695.589 | 33.36472 | -0.93648
700.589 | 33.61498 | -1.08009
705.589 | 33.86493 | -1.18916
710.589 | 34.11536 | -1.32768
715.589 | 34.36602 | -1.42687
720.589 | 34.6162 | -1.60841
725.589 | 34.86686 | -1.7196
730.589 | 35.11687 | -1.84837
735.589 | 35.36699 | -1.99562
740.589 | 35.61673 | -2.11872
745.589 | 35.86681 | -2.2416
750.589 | 36.11668 | -2.33185
755.589 | 36.36612 | -2.40295
760.589 | 36.61563 | -2.42534
765.589 | 36.86448 | -2.3807
770.589 | 37.11311 | -2.19184
775.589 | 37.3607 | -1.76789
780.589 | 37.6068 | -1.26831
785.589 | 37.85074 | -0.78615
790.589 | 38.10266 | -0.36498
795.589 | 38.35841 | -0.09436821
800.589 | 38.61224 | -0.04286634
805.589 | 38.86545 | -0.0364352
810.589 | 39.11723 | -0.03595913
815.589 | 39.36857 | -0.03674938
820.589 | 39.61944 | -0.03812575
825.589 | 39.86987 | -0.03557263
830.589 | 40.12025 | -0.03542844
835.589 | 40.37077 | -0.0344147
840.589 | 40.62137 | -0.03651318
845.589 | 40.87147 | -0.03547463
850.589 | 41.12203 | -0.03310783
855.589 | 41.37258 | -0.03298587
860.589 | 41.6234 | -0.04640948
865.589 | 41.87454 | -0.05015576
870.589 | 42.12575 | -0.03964555
875.589 | 42.37744 | -0.01457579
880.589 | 42.62865 | -0.05144795
885.589 | 42.87913 | -0.03869354
890.589 | 43.13056 | -0.03019486
895.589 | 43.38077 | -0.03302191
900.589 | 43.63115 | -0.02355167
905.589 | 43.88149 | -0.03024762
910.589 | 44.13153 | -0.04194819
915.589 | 44.38186 | -0.01723695
920.589 | 44.6319 | -0.02932708
925.589 | 44.88222 | -0.04268877
930.589 | 45.13276 | -0.03732958
935.589 | 45.38377 | -0.04227008
940.589 | 45.63443 | -0.03118177
945.589 | 45.88511 | -0.02881748
950.589 | 46.13632 | -0.04686491
955.589 | 46.38708 | -0.03842143
960.589 | 46.63788 | -0.02023568
965.589 | 46.88891 | -0.03709461
970.589 | 47.14 | -0.02891561
975.589 | 47.39122 | -0.03058025
980.589 | 47.64219 | -0.03479441
985.589 | 47.89322 | -0.03795737
990.589 | 48.14438 | -0.04418867
995.589 | 48.39527 | -0.04844585