## Sheet
#EXPORTTYPE: | DATA ALL
#FILE: | 45°C-Woll-180min.ngb-sta
#FORMAT: | NETZSCH5
#FTYPE: | UNICODE
#IDENTITY: | 45°C-Woll-180min
#MTYPE: | TG
#INSTRUMENT: | NETZSCH TG 309 Classic
#PROJECT: | CO2Valorize
#DATE/TIME: | 18/02/2026 20:20:08 (UTC+1)
#CORR. FILE:
#TEMPCAL: | 21-08-2025 14:31
#LABORATORY: | HIF
#OPERATOR: | Sahra
#REMARK:
#SAMPLE: | 45°C-Woll-180min
#SAMPLE MASS /mg: | 28.68335
#MATERIAL: | WOLL
#TYPE OF CRUCIBLE: | Al2O3 85 µl, open
#SAMPLE CRUCIBLE MASS /mg: | 132.89035
#REFERENCE CRUCIBLE MASS /mg:
#PURGE 1 MFC: | OXYGEN,252.5 ml/min
#PURGE 2 MFC: | NITROGEN,250.0 ml/min
#PROTECTIVE MFC: | NITROGEN,250.0 ml/min
#M.RANGE /mg: | 2000
#CORR. CODE: | 0
#RANGE: | 30°C/20.0(K/min)/1000°C
#SEGMENT: | S1/1
#SEG. 1: | 30°C/20.0(K/min)/1000°C
##Temp./°C | Time/min | Mass/% | Gas Flow(purge2)/(ml/min) | Gas Flow(protective)/(ml/min) | DTG/(%/min)
31.14 | 0 | 100 | 20 | 20 | -0.03529478
36.14 | 0.54602 | 100.01707 | 20 | 20 | 0.008912914
41.14 | 0.82456 | 100.01964 | 20 | 20 | -0.02368145
46.14 | 1.06657 | 100.01081 | 20 | 20 | -0.06835985
51.14 | 1.29459 | 99.98987 | 20 | 20 | -0.11062
56.14 | 1.51767 | 99.95591 | 20 | 20 | -0.14688
61.14 | 1.74057 | 99.91829 | 20 | 20 | -0.1794
66.14 | 1.96567 | 99.873 | 20 | 20 | -0.20012
71.14 | 2.19402 | 99.82444 | 20 | 20 | -0.20617
76.14 | 2.42604 | 99.77315 | 20 | 20 | -0.21207
81.14 | 2.6615 | 99.72341 | 20 | 20 | -0.20986
86.14 | 2.89989 | 99.6744 | 20 | 20 | -0.19823
91.14 | 3.14082 | 99.62588 | 20 | 20 | -0.18718
96.14 | 3.38411 | 99.58137 | 20 | 20 | -0.16759
101.14 | 3.6292 | 99.5406 | 20 | 20 | -0.15028
106.14 | 3.87563 | 99.50922 | 20 | 20 | -0.13085
111.14 | 4.12308 | 99.48144 | 20 | 20 | -0.11796
116.14 | 4.37172 | 99.45195 | 20 | 20 | -0.10101
121.14 | 4.6206 | 99.42831 | 20 | 20 | -0.09573009
126.14 | 4.86988 | 99.40593 | 20 | 20 | -0.08246159
131.14 | 5.12001 | 99.38745 | 20 | 20 | -0.07686036
136.14 | 5.37106 | 99.36942 | 20 | 20 | -0.067486
141.14 | 5.62129 | 99.35285 | 20 | 20 | -0.06916853
146.14 | 5.87104 | 99.3372 | 20 | 20 | -0.06488135
151.14 | 6.12069 | 99.3203 | 20 | 20 | -0.0616849
156.14 | 6.37014 | 99.30464 | 20 | 20 | -0.05895748
161.14 | 6.62003 | 99.29053 | 20 | 20 | -0.05575084
166.14 | 6.86984 | 99.27833 | 20 | 20 | -0.05308437
171.14 | 7.11974 | 99.26543 | 20 | 20 | -0.05239663
176.14 | 7.36952 | 99.25186 | 20 | 20 | -0.05175641
181.14 | 7.6192 | 99.23829 | 20 | 20 | -0.04830511
186.14 | 7.86903 | 99.2254 | 20 | 20 | -0.04825271
191.14 | 8.1187 | 99.21509 | 20 | 20 | -0.0476766
196.14 | 8.3684 | 99.20486 | 20 | 20 | -0.04794453
201.14 | 8.61819 | 99.19065 | 20 | 20 | -0.04632772
206.14 | 8.8679 | 99.17722 | 20 | 20 | -0.04595832
211.14 | 9.11767 | 99.16829 | 20 | 20 | -0.0419519
216.14 | 9.36751 | 99.15834 | 20 | 20 | -0.03890619
221.14 | 9.6174 | 99.1489 | 20 | 20 | -0.04172894
226.14 | 9.86682 | 99.13887 | 20 | 20 | -0.03888083
231.14 | 10.11639 | 99.1274 | 20 | 20 | -0.03879281
236.14 | 10.36623 | 99.11868 | 20 | 20 | -0.03726623
241.14 | 10.61611 | 99.11118 | 20 | 20 | -0.03563719
246.14 | 10.86632 | 99.10175 | 20 | 20 | -0.03464501
251.14 | 11.11616 | 99.09339 | 20 | 20 | -0.03663413
256.14 | 11.36634 | 99.08224 | 20 | 20 | -0.03261132
261.14 | 11.6164 | 99.07438 | 20 | 20 | -0.03218111
266.14 | 11.86662 | 99.06845 | 20 | 20 | -0.03193866
271.14 | 12.11668 | 99.06113 | 20 | 20 | -0.03137096
276.14 | 12.36709 | 99.05326 | 20 | 20 | -0.02882294
281.14 | 12.61714 | 99.04541 | 20 | 20 | -0.0299594
286.14 | 12.86731 | 99.03811 | 20 | 20 | -0.0307744
291.14 | 13.11752 | 99.03043 | 20 | 20 | -0.02880819
296.14 | 13.36766 | 99.02417 | 20 | 20 | -0.02885925
301.14 | 13.61791 | 99.01667 | 20 | 20 | -0.02965852
306.14 | 13.86842 | 99.00769 | 20 | 20 | -0.03098544
311.14 | 14.11893 | 99.00067 | 20 | 20 | -0.02951321
316.14 | 14.36915 | 98.99368 | 20 | 20 | -0.02822156
321.14 | 14.61933 | 98.98584 | 20 | 20 | -0.0307486
326.14 | 14.86958 | 98.97886 | 20 | 20 | -0.03020496
331.14 | 15.12009 | 98.97083 | 20 | 20 | -0.03091522
336.14 | 15.37019 | 98.96455 | 20 | 20 | -0.03212536
341.14 | 15.62044 | 98.95548 | 20 | 20 | -0.0328602
346.14 | 15.87056 | 98.94608 | 20 | 20 | -0.03287862
351.14 | 16.12098 | 98.93836 | 20 | 20 | -0.03328953
356.14 | 16.37109 | 98.93138 | 20 | 20 | -0.03282167
361.14 | 16.62137 | 98.92185 | 20 | 20 | -0.03446511
366.14 | 16.87168 | 98.91348 | 20 | 20 | -0.03438242
371.14 | 17.12208 | 98.90481 | 20 | 20 | -0.03397608
376.14 | 17.37227 | 98.89588 | 20 | 20 | -0.03307635
381.14 | 17.62254 | 98.88876 | 20 | 20 | -0.03515125
386.14 | 17.87297 | 98.88035 | 20 | 20 | -0.03562877
391.14 | 18.12332 | 98.87025 | 20 | 20 | -0.03625515
396.14 | 18.37374 | 98.86031 | 20 | 20 | -0.03684377
401.14 | 18.62415 | 98.85123 | 20 | 20 | -0.03487649
406.14 | 18.87454 | 98.84245 | 20 | 20 | -0.03514013
411.14 | 19.1247 | 98.83558 | 20 | 20 | -0.03692816
416.14 | 19.37537 | 98.82602 | 20 | 20 | -0.03731768
421.14 | 19.62606 | 98.81417 | 20 | 20 | -0.03717503
426.14 | 19.87634 | 98.80507 | 20 | 20 | -0.03816488
431.14 | 20.12659 | 98.79599 | 20 | 20 | -0.03644223
436.14 | 20.37707 | 98.78832 | 20 | 20 | -0.0358015
441.14 | 20.62741 | 98.77855 | 20 | 20 | -0.03838585
446.14 | 20.8777 | 98.76875 | 20 | 20 | -0.04042872
451.14 | 21.12817 | 98.75728 | 20 | 20 | -0.04114778
456.14 | 21.37879 | 98.74527 | 20 | 20 | -0.04170046
461.14 | 21.62884 | 98.73707 | 20 | 20 | -0.03937337
466.14 | 21.87899 | 98.72719 | 20 | 20 | -0.0413596
471.14 | 22.12974 | 98.71651 | 20 | 20 | -0.04321828
476.14 | 22.38057 | 98.70443 | 20 | 20 | -0.04522817
481.14 | 22.63096 | 98.69344 | 20 | 20 | -0.04396798
486.14 | 22.8814 | 98.68167 | 20 | 20 | -0.04569305
491.14 | 23.13164 | 98.67109 | 20 | 20 | -0.04819664
496.14 | 23.38212 | 98.65939 | 20 | 20 | -0.04969872
501.14 | 23.63184 | 98.64599 | 20 | 20 | -0.0506635
506.14 | 23.8829 | 98.63144 | 20 | 20 | -0.05544681
511.14 | 24.13346 | 98.61992 | 20 | 20 | -0.05543624
516.14 | 24.3831 | 98.60548 | 20 | 20 | -0.05846487
521.14 | 24.63346 | 98.59099 | 20 | 20 | -0.06200793
526.14 | 24.88396 | 98.57371 | 20 | 20 | -0.06623384
531.14 | 25.13445 | 98.55914 | 20 | 20 | -0.07120224
536.14 | 25.38418 | 98.53801 | 20 | 20 | -0.07270036
541.14 | 25.6344 | 98.51962 | 20 | 20 | -0.08090168
546.14 | 25.88517 | 98.50074 | 20 | 20 | -0.08510378
551.14 | 26.13551 | 98.47547 | 20 | 20 | -0.0927207
556.14 | 26.38597 | 98.45667 | 20 | 20 | -0.09400146
561.14 | 26.63614 | 98.42738 | 20 | 20 | -0.10545
566.14 | 26.88687 | 98.40376 | 20 | 20 | -0.11649
571.14 | 27.13669 | 98.37501 | 20 | 20 | -0.12174
576.14 | 27.38662 | 98.33458 | 20 | 20 | -0.12822
581.14 | 27.63747 | 98.30846 | 20 | 20 | -0.13641
586.14 | 27.88751 | 98.27539 | 20 | 20 | -0.13904
591.14 | 28.13729 | 98.23982 | 20 | 20 | -0.14456
596.14 | 28.3875 | 98.20337 | 20 | 20 | -0.14788
601.14 | 28.63766 | 98.1667 | 20 | 20 | -0.1544
606.14 | 28.88797 | 98.1267 | 20 | 20 | -0.16128
611.14 | 29.13814 | 98.08358 | 20 | 20 | -0.17044
616.14 | 29.38815 | 98.04342 | 20 | 20 | -0.17967
621.14 | 29.63829 | 97.99447 | 20 | 20 | -0.18336
626.14 | 29.88813 | 97.94775 | 20 | 20 | -0.19452
631.14 | 30.13814 | 97.89847 | 20 | 20 | -0.1977
636.14 | 30.38847 | 97.84559 | 20 | 20 | -0.20472
641.14 | 30.63875 | 97.79171 | 20 | 20 | -0.21277
646.14 | 30.88871 | 97.74241 | 20 | 20 | -0.22214
651.14 | 31.13925 | 97.6864 | 20 | 20 | -0.24668
656.14 | 31.38938 | 97.62301 | 20 | 20 | -0.27785
661.14 | 31.63953 | 97.55014 | 20 | 20 | -0.32084
666.14 | 31.88984 | 97.46705 | 20 | 20 | -0.36952
671.14 | 32.14011 | 97.36846 | 20 | 20 | -0.43088
676.14 | 32.39065 | 97.25312 | 20 | 20 | -0.49634
681.14 | 32.64198 | 97.12117 | 20 | 20 | -0.57053
686.14 | 32.89237 | 96.96775 | 20 | 20 | -0.66321
691.14 | 33.14302 | 96.79716 | 20 | 20 | -0.77057
696.14 | 33.39355 | 96.60325 | 20 | 20 | -0.86618
701.14 | 33.64383 | 96.36907 | 20 | 20 | -0.97924
706.14 | 33.89413 | 96.11525 | 20 | 20 | -1.1181
711.14 | 34.14475 | 95.81035 | 20 | 20 | -1.2142
716.14 | 34.3952 | 95.47936 | 20 | 20 | -1.35097
721.14 | 34.64575 | 95.12933 | 20 | 20 | -1.4946
726.14 | 34.89625 | 94.74463 | 20 | 20 | -1.62858
731.14 | 35.14678 | 94.31391 | 20 | 20 | -1.7861
736.14 | 35.39687 | 93.85035 | 20 | 20 | -1.95224
741.14 | 35.64676 | 93.34019 | 20 | 20 | -2.10403
746.14 | 35.8972 | 92.79153 | 20 | 20 | -2.25851
751.14 | 36.14705 | 92.21056 | 20 | 20 | -2.40635
756.14 | 36.3968 | 91.59147 | 20 | 20 | -2.52625
761.14 | 36.64631 | 90.9344 | 20 | 20 | -2.62216
766.14 | 36.89518 | 90.2659 | 20 | 20 | -2.68457
771.14 | 37.14368 | 89.58151 | 20 | 20 | -2.68754
776.14 | 37.39232 | 88.90311 | 20 | 20 | -2.63564
781.14 | 37.64033 | 88.24234 | 20 | 20 | -2.46695
786.14 | 37.88758 | 87.6257 | 20 | 20 | -2.05609
791.14 | 38.13401 | 87.09961 | 20 | 20 | -1.50453
796.14 | 38.37809 | 86.78464 | 20 | 20 | -0.97181
801.14 | 38.62509 | 86.72865 | 20 | 20 | -0.49959
806.14 | 38.8819 | 86.71956 | 20 | 20 | -0.1285
811.14 | 39.13681 | 86.70709 | 20 | 20 | -0.04396188
816.14 | 39.39086 | 86.69557 | 20 | 20 | -0.0441186
821.14 | 39.64358 | 86.68513 | 20 | 20 | -0.04008802
826.14 | 39.89546 | 86.67512 | 20 | 20 | -0.04018044
831.14 | 40.14667 | 86.66613 | 20 | 20 | -0.04084845
836.14 | 40.39748 | 86.65842 | 20 | 20 | -0.03995509
841.14 | 40.64845 | 86.64423 | 20 | 20 | -0.03970334
846.14 | 40.89861 | 86.63528 | 20 | 20 | -0.0413035
851.14 | 41.14893 | 86.62814 | 20 | 20 | -0.03721918
856.14 | 41.39907 | 86.61628 | 20 | 20 | -0.04009044
861.14 | 41.6493 | 86.60864 | 20 | 20 | -0.03915072
866.14 | 41.89966 | 86.59067 | 20 | 20 | -0.03964249
871.14 | 42.15001 | 86.58926 | 20 | 20 | -0.03919745
876.14 | 42.40108 | 86.57629 | 20 | 20 | -0.03506453
881.14 | 42.65296 | 86.56801 | 20 | 20 | -0.03303088
886.14 | 42.90525 | 86.55945 | 20 | 20 | -0.03216139
891.14 | 43.15745 | 86.55436 | 20 | 20 | -0.03159891
896.14 | 43.40888 | 86.54521 | 20 | 20 | -0.0307417
901.14 | 43.65973 | 86.53732 | 20 | 20 | -0.02834946
906.14 | 43.91007 | 86.5272 | 20 | 20 | -0.02877053
911.14 | 44.16009 | 86.52267 | 20 | 20 | -0.02653464
916.14 | 44.41003 | 86.51814 | 20 | 20 | -0.02219255
921.14 | 44.65985 | 86.50977 | 20 | 20 | -0.02727099
926.14 | 44.90985 | 86.50646 | 20 | 20 | -0.02919592
931.14 | 45.16021 | 86.49511 | 20 | 20 | -0.02640178
936.14 | 45.41114 | 86.48845 | 20 | 20 | -0.02804725
941.14 | 45.66155 | 86.48223 | 20 | 20 | -0.02669376
946.14 | 45.91226 | 86.47739 | 20 | 20 | -0.02779293
951.14 | 46.16355 | 86.46845 | 20 | 20 | -0.03038262
956.14 | 46.41447 | 86.46183 | 20 | 20 | -0.02712931
961.14 | 46.66534 | 86.45049 | 20 | 20 | -0.02550346
966.14 | 46.91627 | 86.44543 | 20 | 20 | -0.02875645
971.14 | 47.16737 | 86.44297 | 20 | 20 | -0.02754289
976.14 | 47.41849 | 86.43516 | 20 | 20 | -0.02740785
981.14 | 47.66953 | 86.42646 | 20 | 20 | -0.03399227
986.14 | 47.92094 | 86.41687 | 20 | 20 | -0.03200774
991.14 | 48.17207 | 86.41093 | 20 | 20 | -0.02979263
996.14 | 48.42299 | 86.40152 | 20 | 20 | -0.0224387