## Sheet
#EXPORTTYPE: | DATA SINGLE
#FILE: | 45°C-Woll-20min.ngb-sta
#FORMAT: | NETZSCH5
#FTYPE: | UNICODE
#IDENTITY: | 45°C-Woll-20min
#MTYPE: | TG
#INSTRUMENT: | NETZSCH TG 309 Classic
#PROJECT: | CO2Valorize
#DATE/TIME: | 20.02.2026 13:00:00 (UTC+1)
#CORR. FILE:
#TEMPCAL: | 21-08-2025 14:31
#LABORATORY: | HIF
#OPERATOR: | Sahra
#REMARK:
#SAMPLE: | 45°C-Woll-20min
#SAMPLE MASS /mg: | 55.06275
#MATERIAL: | WOLL
#TYPE OF CRUCIBLE: | Al2O3 0.3 ml, open
#SAMPLE CRUCIBLE MASS /mg: | 132.41635
#REFERENCE CRUCIBLE MASS /mg:
#PURGE 1 MFC: | OXYGEN,252,5 ml/min
#PURGE 2 MFC: | NITROGEN,250,0 ml/min
#PROTECTIVE MFC: | NITROGEN,250,0 ml/min
#M.RANGE /mg: | 2000
#CORR. CODE: | D
#RANGE: | 30°C/20.0(K/min)/1000°C
#SEGMENT: | S1/1
#SEG. 1: | 30°C/20.0(K/min)/1000°C
##Temp./°C | Time/min | DTG/(%/min)
31.192 | 0 | -0.02137404
36.192 | 0.55285 | 0.01800219
41.192 | 0.83348 | 0.003378661
46.192 | 1.07593 | -0.01777349
51.192 | 1.3036 | -0.03743836
56.192 | 1.52564 | -0.05584709
61.192 | 1.74721 | -0.06878937
66.192 | 1.97071 | -0.07918852
71.192 | 2.1977 | -0.08596817
76.192 | 2.42855 | -0.08615568
81.192 | 2.66313 | -0.08498836
86.192 | 2.90098 | -0.08442148
91.192 | 3.1417 | -0.07705948
96.192 | 3.38498 | -0.07253828
101.192 | 3.63044 | -0.06341866
106.192 | 3.87755 | -0.05699004
111.192 | 4.12594 | -0.05132711
116.192 | 4.375 | -0.04779828
121.192 | 4.62454 | -0.04190159
126.192 | 4.8744 | -0.04124922
131.192 | 5.12409 | -0.0383641
136.192 | 5.37384 | -0.03939038
141.192 | 5.62341 | -0.03511146
146.192 | 5.87302 | -0.03284087
151.192 | 6.12257 | -0.03211381
156.192 | 6.37212 | -0.03313365
161.192 | 6.62186 | -0.02841527
166.192 | 6.8718 | -0.02862267
171.192 | 7.12165 | -0.02816446
176.192 | 7.37141 | -0.02709307
181.192 | 7.62122 | -0.0270997
186.192 | 7.87097 | -0.02613504
191.192 | 8.12086 | -0.02782868
196.192 | 8.37063 | -0.02743539
201.192 | 8.6204 | -0.02608175
206.192 | 8.87003 | -0.0244
211.192 | 9.11976 | -0.02519188
216.192 | 9.36957 | -0.02447277
221.192 | 9.61937 | -0.02120448
226.192 | 9.86866 | -0.02106633
231.192 | 10.11841 | -0.02103376
236.192 | 10.36821 | -0.01873896
241.192 | 10.61812 | -0.01889428
246.192 | 10.86847 | -0.01769988
251.192 | 11.1185 | -0.01589998
256.192 | 11.36851 | -0.01772995
261.192 | 11.61858 | -0.01744227
266.192 | 11.86861 | -0.01713133
271.192 | 12.11894 | -0.01757706
276.192 | 12.36923 | -0.01668983
281.192 | 12.61915 | -0.01697663
286.192 | 12.86931 | -0.0171944
291.192 | 13.1195 | -0.01742821
296.192 | 13.36974 | -0.01706814
301.192 | 13.62001 | -0.01704349
306.192 | 13.87047 | -0.01592629
311.192 | 14.12108 | -0.01549492
316.192 | 14.37129 | -0.01596477
321.192 | 14.62156 | -0.01694932
326.192 | 14.87177 | -0.01681149
331.192 | 15.12211 | -0.01656307
336.192 | 15.37232 | -0.01712871
341.192 | 15.62252 | -0.01708926
346.192 | 15.87276 | -0.01653604
351.192 | 16.12305 | -0.01601232
356.192 | 16.37341 | -0.01684142
361.192 | 16.6234 | -0.01561991
366.192 | 16.87375 | -0.01638107
371.192 | 17.12409 | -0.01810286
376.192 | 17.37445 | -0.01784792
381.192 | 17.62478 | -0.01801337
386.192 | 17.87497 | -0.01812057
391.192 | 18.12525 | -0.01851732
396.192 | 18.37567 | -0.01909068
401.192 | 18.6263 | -0.0193562
406.192 | 18.87658 | -0.01974311
411.192 | 19.12681 | -0.01956541
416.192 | 19.37743 | -0.0184587
421.192 | 19.62782 | -0.01925011
426.192 | 19.87821 | -0.01825063
431.192 | 20.1287 | -0.01882136
436.192 | 20.37905 | -0.02179134
441.192 | 20.62964 | -0.02190091
446.192 | 20.87986 | -0.02195306
451.192 | 21.12989 | -0.02322468
456.192 | 21.38034 | -0.02302089
461.192 | 21.6309 | -0.02332239
466.192 | 21.88101 | -0.02524582
471.192 | 22.13173 | -0.0251465
476.192 | 22.38241 | -0.0256378
481.192 | 22.63274 | -0.02692763
486.192 | 22.88313 | -0.02610719
491.192 | 23.13351 | -0.02518847
496.192 | 23.38387 | -0.02815041
501.192 | 23.63408 | -0.02826977
506.192 | 23.88456 | -0.03064125
511.192 | 24.13465 | -0.03132586
516.192 | 24.38505 | -0.03359208
521.192 | 24.63541 | -0.0350881
526.192 | 24.88558 | -0.03907379
531.192 | 25.13575 | -0.04187704
536.192 | 25.38617 | -0.04467957
541.192 | 25.63652 | -0.04996801
546.192 | 25.88673 | -0.05246618
551.192 | 26.13702 | -0.05429529
556.192 | 26.38732 | -0.05916178
561.192 | 26.63769 | -0.06162655
566.192 | 26.88787 | -0.06371176
571.192 | 27.13831 | -0.06978189
576.192 | 27.38827 | -0.07675092
581.192 | 27.63843 | -0.07905444
586.192 | 27.88832 | -0.0853839
591.192 | 28.13813 | -0.0856094
596.192 | 28.388 | -0.09160206
601.192 | 28.63826 | -0.09526836
606.192 | 28.88823 | -0.10362
611.192 | 29.13984 | -0.109
616.192 | 29.39065 | -0.11855
621.192 | 29.64098 | -0.12707
626.192 | 29.89083 | -0.1352
631.192 | 30.14154 | -0.13995
636.192 | 30.39154 | -0.14578
641.192 | 30.64169 | -0.1489
646.192 | 30.89189 | -0.15338
651.192 | 31.14216 | -0.15971
656.192 | 31.39251 | -0.17005
661.192 | 31.64207 | -0.18312
666.192 | 31.89306 | -0.1997
671.192 | 32.14347 | -0.22405
676.192 | 32.39349 | -0.25686
681.192 | 32.644 | -0.29237
686.192 | 32.89454 | -0.33364
691.192 | 33.14488 | -0.39662
696.192 | 33.39496 | -0.43957
701.192 | 33.64525 | -0.50543
706.192 | 33.89539 | -0.56687
711.192 | 34.14605 | -0.62831
716.192 | 34.39646 | -0.68584
721.192 | 34.64718 | -0.74784
726.192 | 34.89759 | -0.80822
731.192 | 35.14785 | -0.87476
736.192 | 35.3984 | -0.94062
741.192 | 35.64837 | -0.99857
746.192 | 35.89845 | -1.03667
751.192 | 36.14755 | -1.06286
756.192 | 36.3963 | -1.05372
761.192 | 36.64521 | -1.03002
766.192 | 36.89419 | -0.98016
771.192 | 37.14309 | -0.91655
776.192 | 37.39234 | -0.83535
781.192 | 37.64166 | -0.75925
786.192 | 37.89123 | -0.67928
791.192 | 38.14173 | -0.61637
796.192 | 38.39275 | -0.55709
801.192 | 38.64339 | -0.48777
806.192 | 38.89312 | -0.42166
811.192 | 39.14231 | -0.3431
816.192 | 39.39275 | -0.26053
821.192 | 39.64413 | -0.17364
826.192 | 39.89602 | -0.11266
831.192 | 40.14814 | -0.07198959
836.192 | 40.40038 | -0.04373873
841.192 | 40.65226 | -0.02959428
846.192 | 40.90329 | -0.02814262
851.192 | 41.15429 | -0.02274966
856.192 | 41.40494 | -0.01733611
861.192 | 41.65561 | -0.01812805
866.192 | 41.90595 | -0.01496194
871.192 | 42.15645 | -0.01446747
876.192 | 42.40668 | -0.01292683
881.192 | 42.65708 | -0.0152261
886.192 | 42.90753 | -0.01583182
891.192 | 43.15803 | -0.01510675
896.192 | 43.40837 | -0.0140283
901.192 | 43.65885 | -0.01528812
906.192 | 43.9096 | -0.01675604
911.192 | 44.15989 | -0.01286144
916.192 | 44.41043 | -0.01496796
921.192 | 44.66079 | -0.01156304
926.192 | 44.91115 | -0.01502468
931.192 | 45.16169 | -0.01380684
936.192 | 45.41277 | -0.01260841
941.192 | 45.66327 | -0.01688347
946.192 | 45.91403 | -0.01768639
951.192 | 46.16532 | -0.01532975
956.192 | 46.41599 | -0.01529587
961.192 | 46.66703 | -0.01540734
966.192 | 46.91802 | -0.01492564
971.192 | 47.16911 | -0.01320169
976.192 | 47.4202 | -0.01444652
981.192 | 47.67098 | -0.01597027
986.192 | 47.92207 | -0.01429145
991.192 | 48.17322 | -0.01245921
996.192 | 48.42428 | -0.005333604