## Sheet
#EXPORTTYPE: | DATA SINGLE
#FILE: | 45°c-woll-150min.ngb-sta
#FORMAT: | NETZSCH5
#FTYPE: | UNICODE
#IDENTITY: | 45°c-woll-150min
#MTYPE: | TG
#INSTRUMENT: | NETZSCH TG 309 Classic
#PROJECT: | CO2Valorize
#DATE/TIME: | 19.02.2026 19:18:10 (UTC+1)
#CORR. FILE:
#TEMPCAL: | 21-08-2025 14:31
#LABORATORY: | HIF
#OPERATOR: | Sahra
#REMARK:
#SAMPLE: | 45°c-woll-150min
#SAMPLE MASS /mg: | 31.6269
#MATERIAL: | WOLL
#TYPE OF CRUCIBLE: | Al2O3 85 µl, open
#SAMPLE CRUCIBLE MASS /mg: | 133.8993
#REFERENCE CRUCIBLE MASS /mg:
#PURGE 1 MFC: | OXYGEN,252,5 ml/min
#PURGE 2 MFC: | NITROGEN,250,0 ml/min
#PROTECTIVE MFC: | NITROGEN,250,0 ml/min
#M.RANGE /mg: | 2000
#CORR. CODE: | D
#RANGE: | 30°C/20.0(K/min)/1000°C
#SEGMENT: | S1/1
#SEG. 1: | 30°C/20.0(K/min)/1000°C
##Temp./°C | Time/min | DTG/(%/min)
31.13 | 0 | -0.05169489
32.357 | 0.25 | 0.03006547
35.411 | 0.5 | 0.0113818
39.688 | 0.75 | -0.01305103
44.71 | 1 | -0.05900947
50.137 | 1.25 | -0.09982684
55.738 | 1.5 | -0.13878
61.351 | 1.75 | -0.16593
66.901 | 2 | -0.19039
72.357 | 2.25 | -0.19732
77.727 | 2.5 | -0.19896
83.013 | 2.75 | -0.18854
88.232 | 3 | -0.179
93.396 | 3.25 | -0.16582
98.515 | 3.5 | -0.15143
103.596 | 3.75 | -0.13009
108.644 | 4 | -0.12141
113.674 | 4.25 | -0.10409
118.687 | 4.5 | -0.08888519
123.696 | 4.75 | -0.08241299
128.703 | 5 | -0.0742512
133.70799 | 5.25 | -0.06841993
138.713 | 5.5 | -0.06564322
143.722 | 5.75 | -0.06406782
148.733 | 6 | -0.05870527
153.737 | 6.25 | -0.0580318
158.74699 | 6.5 | -0.05703675
163.74899 | 6.75 | -0.05214865
168.74899 | 7 | -0.05347967
173.74899 | 7.25 | -0.05008666
178.758 | 7.5 | -0.04838428
183.76601 | 7.75 | -0.04785456
188.76601 | 8 | -0.04567517
193.76801 | 8.25 | -0.04665833
198.77299 | 8.5 | -0.04023439
203.77499 | 8.75 | -0.039265
208.786 | 9 | -0.04062899
213.795 | 9.25 | -0.03306353
218.79601 | 9.5 | -0.0374094
223.798 | 9.75 | -0.03973229
228.815 | 10 | -0.03444537
233.82401 | 10.25 | -0.03375858
238.84 | 10.5 | -0.03401635
243.843 | 10.75 | -0.03171032
248.85699 | 11 | -0.02964616
253.87601 | 11.25 | -0.02906841
258.86401 | 11.5 | -0.03145804
263.84 | 11.75 | -0.02778722
268.81699 | 12 | -0.02782333
273.785 | 12.25 | -0.02729473
278.81 | 12.5 | -0.02885961
283.84 | 12.75 | -0.02497919
288.802 | 13 | -0.02858869
293.793 | 13.25 | -0.02906145
298.78799 | 13.5 | -0.02882705
303.78 | 13.75 | -0.02763241
308.767 | 14 | -0.02624822
313.75601 | 14.25 | -0.02892869
318.75299 | 14.5 | -0.02632123
323.74701 | 14.75 | -0.02742218
328.745 | 15 | -0.02766344
333.73401 | 15.25 | -0.02999228
338.71899 | 15.5 | -0.02887515
343.71399 | 15.75 | -0.03185841
348.702 | 16 | -0.03124906
353.69501 | 16.25 | -0.02912441
358.686 | 16.5 | -0.02948532
363.68399 | 16.75 | -0.03309712
368.67999 | 17 | -0.02979161
373.67599 | 17.25 | -0.02986657
378.66901 | 17.5 | -0.03174995
383.673 | 17.75 | -0.02831719
388.66 | 18 | -0.0296133
393.664 | 18.25 | -0.03094766
398.65302 | 18.5 | -0.03332299
403.64801 | 18.75 | -0.03221971
408.64401 | 19 | -0.03218833
413.63501 | 19.25 | -0.02890396
418.625 | 19.5 | -0.03151681
423.621 | 19.75 | -0.03319576
428.60999 | 20 | -0.03913267
433.60001 | 20.25 | -0.03931387
438.59 | 20.5 | -0.03824024
443.582 | 20.75 | -0.03816684
448.58899 | 21 | -0.03857251
453.57901 | 21.25 | -0.03447744
458.57001 | 21.5 | -0.03784313
463.55801 | 21.75 | -0.03837471
468.55499 | 22 | -0.0406678
473.54501 | 22.25 | -0.0371293
478.53 | 22.5 | -0.03785612
483.52701 | 22.75 | -0.05107105
488.51401 | 23 | -0.04336586
493.5 | 23.25 | -0.04702659
498.65799 | 23.5 | -0.05001099
503.53299 | 23.75 | -0.05761787
508.50601 | 24 | -0.0472451
513.5 | 24.25 | -0.05229476
518.47998 | 24.5 | -0.05896982
523.474 | 24.75 | -0.06148988
528.46399 | 25 | -0.05412842
533.45801 | 25.25 | -0.06770124
538.45599 | 25.5 | -0.07562828
543.448 | 25.75 | -0.06931756
548.43402 | 26 | -0.07925481
553.43103 | 26.25 | -0.08468714
558.422 | 26.5 | -0.08924783
563.41699 | 26.75 | -0.09553125
568.414 | 27 | -0.10703
573.414 | 27.25 | -0.10473
578.40601 | 27.5 | -0.11684
583.40399 | 27.75 | -0.1211
588.41602 | 28 | -0.12867
593.40601 | 28.25 | -0.1347
598.396 | 28.5 | -0.13492
603.396 | 28.75 | -0.14716
608.39301 | 29 | -0.14973
613.38898 | 29.25 | -0.16794
618.39203 | 29.5 | -0.17097
623.383 | 29.75 | -0.18084
628.362 | 30 | -0.18852
633.35699 | 30.25 | -0.19543
638.349 | 30.5 | -0.19671
643.34698 | 30.75 | -0.21123
648.33899 | 31 | -0.21865
653.33002 | 31.25 | -0.24708
658.328 | 31.5 | -0.27749
663.32001 | 31.75 | -0.32311
668.31097 | 32 | -0.37002
673.30603 | 32.25 | -0.43394
678.302 | 32.5 | -0.49556
683.28699 | 32.75 | -0.57026
688.28497 | 33 | -0.65264
693.27399 | 33.25 | -0.77575
698.26703 | 33.5 | -0.84931
703.263 | 33.75 | -0.97977
708.26001 | 34 | -1.09368
713.25 | 34.25 | -1.21188
718.23901 | 34.5 | -1.31611
723.23401 | 34.75 | -1.42984
728.22498 | 35 | -1.56902
733.21698 | 35.25 | -1.7193
738.216 | 35.5 | -1.86866
743.20599 | 35.75 | -2.00223
748.203 | 36 | -2.15856
753.21002 | 36.25 | -2.26679
758.21698 | 36.5 | -2.35854
763.23102 | 36.75 | -2.43823
768.25403 | 37 | -2.49628
773.28003 | 37.25 | -2.50484
778.30499 | 37.5 | -2.44965
783.34399 | 37.75 | -2.28794
788.39099 | 38 | -1.93635
793.45898 | 38.25 | -1.41853
798.54901 | 38.5 | -0.90797
803.61298 | 38.75 | -0.4724
808.50299 | 39 | -0.13668
813.39502 | 39.25 | -0.03397757
818.32001 | 39.5 | -0.03523584
823.26099 | 39.75 | -0.03313134
828.22601 | 40 | -0.03505698
833.203 | 40.25 | -0.03275473
838.17902 | 40.5 | -0.03720479
843.17401 | 40.75 | -0.03580514
848.16901 | 41 | -0.0382177
853.16498 | 41.25 | -0.03821496
858.159 | 41.5 | -0.03045488
863.14398 | 41.75 | -0.03690795
868.14099 | 42 | -0.03827049
873.12097 | 42.25 | -0.03001408
878.09302 | 42.5 | -0.03157402
883.04901 | 42.75 | -0.03060872
888.008 | 43 | -0.02833296
892.97601 | 43.25 | -0.02748121
897.95801 | 43.5 | -0.02478527
902.94598 | 43.75 | -0.03124637
907.94598 | 44 | -0.02519611
912.94397 | 44.25 | -0.02333049
917.948 | 44.5 | -0.02574031
922.95099 | 44.75 | -0.03234493
927.953 | 45 | -0.02483155
932.94 | 45.25 | -0.02380638
937.93201 | 45.5 | -0.0273495
942.91699 | 45.75 | -0.02111612
947.90198 | 46 | -0.02655442
952.87598 | 46.25 | -0.03095209
957.862 | 46.5 | -0.02707464
962.83899 | 46.75 | -0.02894942
967.82397 | 47 | -0.02973601
972.80298 | 47.25 | -0.02944706
977.78699 | 47.5 | -0.02135221
982.758 | 47.75 | -0.02540739
987.73901 | 48 | -0.02706017
992.71997 | 48.25 | -0.01987216