## Sheet
#EXPORTTYPE: | DATA SINGLE
#FILE: | 45°c-woll-45min.ngb-sta
#FORMAT: | NETZSCH5
#FTYPE: | UNICODE
#IDENTITY: | 45°c-woll-45min
#MTYPE: | TG
#INSTRUMENT: | NETZSCH TG 309 Classic
#PROJECT: | CO2Valorize
#DATE/TIME: | 19.02.2026 15:25:32 (UTC+1)
#CORR. FILE:
#TEMPCAL: | 21-08-2025 14:31
#LABORATORY: | HIF
#OPERATOR: | Sahra
#REMARK:
#SAMPLE: | 45°c-woll-45min
#SAMPLE MASS /mg: | 40.7488
#MATERIAL: | WOLL
#TYPE OF CRUCIBLE: | Al2O3 85 µl, open
#SAMPLE CRUCIBLE MASS /mg: | 132.6993
#REFERENCE CRUCIBLE MASS /mg:
#PURGE 1 MFC: | OXYGEN,252,5 ml/min
#PURGE 2 MFC: | NITROGEN,250,0 ml/min
#PROTECTIVE MFC: | NITROGEN,250,0 ml/min
#M.RANGE /mg: | 2000
#CORR. CODE: | D
#RANGE: | 30°C/20.0(K/min)/1000°C
#SEGMENT: | S1/1
#SEG. 1: | 30°C/20.0(K/min)/1000°C
##Temp./°C | Time/min | DTG/(%/min)
29.909 | 0 | -0.02910127
34.909 | 0.50926 | 0.03009733
39.909 | 0.78256 | 0.008290999
44.909 | 1.02058 | -0.02254651
49.909 | 1.24523 | -0.04947615
54.909 | 1.46526 | -0.06880345
59.909 | 1.68536 | -0.08577912
64.909 | 1.90793 | -0.09943151
69.909 | 2.13428 | -0.1034
74.909 | 2.36471 | -0.10189
79.909 | 2.59911 | -0.10044
84.909 | 2.83678 | -0.09525971
89.909 | 3.07737 | -0.08564549
94.909 | 3.32067 | -0.08060049
99.909 | 3.56605 | -0.06943262
104.909 | 3.81306 | -0.05951058
109.909 | 4.06139 | -0.05334321
114.909 | 4.31049 | -0.05211266
119.909 | 4.56011 | -0.04574022
124.909 | 4.80996 | -0.04341623
129.909 | 5.05971 | -0.0412549
134.909 | 5.30944 | -0.0375143
139.909 | 5.55897 | -0.03537326
144.909 | 5.80838 | -0.03307653
149.909 | 6.05776 | -0.0325943
154.909 | 6.30723 | -0.03141371
159.909 | 6.55686 | -0.03273772
164.909 | 6.80667 | -0.03155137
169.909 | 7.0566 | -0.02935458
174.909 | 7.30634 | -0.02813314
179.909 | 7.55592 | -0.02957751
184.909 | 7.80566 | -0.02891175
189.909 | 8.05531 | -0.02946682
194.909 | 8.30487 | -0.03095233
199.909 | 8.55451 | -0.02950712
204.909 | 8.80398 | -0.0270666
209.909 | 9.05366 | -0.02511823
214.909 | 9.30331 | -0.02277386
219.909 | 9.55304 | -0.02082168
224.909 | 9.80283 | -0.02034716
229.909 | 10.05293 | -0.02123264
234.909 | 10.30309 | -0.02036144
239.909 | 10.553 | -0.01914474
244.909 | 10.80302 | -0.01891721
249.909 | 11.05305 | -0.01832558
254.909 | 11.30314 | -0.01918338
259.909 | 11.55346 | -0.01927245
264.909 | 11.80347 | -0.01890579
269.909 | 12.05359 | -0.01910954
274.909 | 12.30376 | -0.01707849
279.909 | 12.55367 | -0.01526876
284.909 | 12.80387 | -0.0164569
289.909 | 13.05405 | -0.01737973
294.909 | 13.30426 | -0.01762741
299.909 | 13.55469 | -0.01768757
304.909 | 13.80532 | -0.01751489
309.909 | 14.05559 | -0.01652279
314.909 | 14.30594 | -0.01873435
319.909 | 14.55609 | -0.01656125
324.909 | 14.80645 | -0.01744669
329.909 | 15.05681 | -0.01776615
334.909 | 15.30692 | -0.01624798
339.909 | 15.55721 | -0.01551279
344.909 | 15.80718 | -0.01864693
349.909 | 16.0576 | -0.01834118
354.909 | 16.30784 | -0.01913119
359.909 | 16.55801 | -0.0197613
364.909 | 16.80837 | -0.01886567
369.909 | 17.05882 | -0.01913817
374.909 | 17.30908 | -0.01797842
379.909 | 17.55922 | -0.01895546
384.909 | 17.80952 | -0.01914187
389.909 | 18.05995 | -0.02121073
394.909 | 18.31061 | -0.02080771
399.909 | 18.56105 | -0.021477
404.909 | 18.81129 | -0.02137571
409.909 | 19.06127 | -0.02102998
414.909 | 19.31203 | -0.02189211
419.909 | 19.5626 | -0.02492584
424.909 | 19.81288 | -0.02364976
429.909 | 20.06357 | -0.02341215
434.909 | 20.31376 | -0.02541945
439.909 | 20.56404 | -0.02181974
444.909 | 20.81434 | -0.02187102
449.909 | 21.06438 | -0.02558524
454.909 | 21.31515 | -0.02435424
459.909 | 21.5656 | -0.02351545
464.909 | 21.81566 | -0.0303135
469.909 | 22.0661 | -0.0295703
474.909 | 22.31694 | -0.03060534
479.909 | 22.56745 | -0.02998145
484.909 | 22.81781 | -0.03050479
489.909 | 23.06825 | -0.03099214
494.909 | 23.31853 | -0.03194991
499.909 | 23.56893 | -0.03830102
504.909 | 23.8193 | -0.03913483
509.909 | 24.06958 | -0.0364687
514.909 | 24.31991 | -0.03932218
519.909 | 24.57003 | -0.04240638
524.909 | 24.82031 | -0.04224705
529.909 | 25.07037 | -0.0485865
534.909 | 25.32071 | -0.0554392
539.909 | 25.57117 | -0.05699314
544.909 | 25.82154 | -0.06283114
549.909 | 26.07164 | -0.06900415
554.909 | 26.32237 | -0.06576071
559.909 | 26.57398 | -0.07541429
564.909 | 26.82444 | -0.08576979
569.909 | 27.07493 | -0.08328526
574.909 | 27.32501 | -0.09690347
579.909 | 27.57513 | -0.09880882
584.909 | 27.8256 | -0.10496
589.909 | 28.07556 | -0.10993
594.909 | 28.32558 | -0.11596
599.909 | 28.57556 | -0.11744
604.909 | 28.82584 | -0.12707
609.909 | 29.07616 | -0.13256
614.909 | 29.32662 | -0.14111
619.909 | 29.57645 | -0.14926
624.909 | 29.82644 | -0.15948
629.909 | 30.07636 | -0.16791
634.909 | 30.32679 | -0.17313
639.909 | 30.57729 | -0.17676
644.909 | 30.8276 | -0.17996
649.909 | 31.07779 | -0.18832
654.909 | 31.32765 | -0.20426
659.909 | 31.57794 | -0.22458
664.909 | 31.82844 | -0.25623
669.909 | 32.07882 | -0.3005
674.909 | 32.32888 | -0.34571
679.909 | 32.57947 | -0.39227
684.909 | 32.83007 | -0.45331
689.909 | 33.08017 | -0.54282
694.909 | 33.33063 | -0.59907
699.909 | 33.58103 | -0.69083
704.909 | 33.83078 | -0.78393
709.909 | 34.08127 | -0.85319
714.909 | 34.33177 | -0.95625
719.909 | 34.5823 | -1.02864
724.909 | 34.83305 | -1.13502
729.909 | 35.0833 | -1.23356
734.909 | 35.33335 | -1.32495
739.909 | 35.5833 | -1.41836
744.909 | 35.8335 | -1.5002
749.909 | 36.08325 | -1.5585
754.909 | 36.33251 | -1.59172
759.909 | 36.58186 | -1.59575
764.909 | 36.83044 | -1.55272
769.909 | 37.07882 | -1.44926
774.909 | 37.3272 | -1.2415
779.909 | 37.57579 | -0.9563
784.909 | 37.8232 | -0.66876
789.909 | 38.06969 | -0.40467
794.909 | 38.32179 | -0.19931
799.909 | 38.57576 | -0.11376
804.909 | 38.82857 | -0.10045
809.909 | 39.08092 | -0.10374
814.909 | 39.33247 | -0.10596
819.909 | 39.58316 | -0.08922232
824.909 | 39.83397 | -0.07453104
829.909 | 40.08505 | -0.0551238
834.909 | 40.33627 | -0.03598201
839.909 | 40.58754 | -0.0283246
844.909 | 40.83863 | -0.02649833
849.909 | 41.08971 | -0.02275458
854.909 | 41.34073 | -0.02330679
859.909 | 41.59139 | -0.02009859
864.909 | 41.84243 | -0.01940412
869.909 | 42.09273 | -0.0143834
874.909 | 42.3432 | -0.0183674
879.909 | 42.59354 | -0.01603171
884.909 | 42.84371 | -0.01728709
889.909 | 43.09395 | -0.01592099
894.909 | 43.34418 | -0.01777942
899.909 | 43.59458 | -0.01421386
904.909 | 43.84506 | -0.019327
909.909 | 44.09531 | -0.01801269
914.909 | 44.34599 | -0.01739725
919.909 | 44.59629 | -0.01763696
924.909 | 44.84696 | -0.01662539
929.909 | 45.09729 | -0.01621199
934.909 | 45.34798 | -0.01642662
939.909 | 45.59856 | -0.01882881
944.909 | 45.84942 | -0.02117386
949.909 | 46.10072 | -0.0182971
954.909 | 46.35169 | -0.01917978
959.909 | 46.60251 | -0.0216746
964.909 | 46.85337 | -0.01795111
969.909 | 47.10439 | -0.01840281
974.909 | 47.35507 | -0.01849735
979.909 | 47.60621 | -0.02500208
984.909 | 47.85726 | -0.01879353
989.909 | 48.10855 | -0.02029855
994.909 | 48.35937 | -0.002111319