## Sheet
#EXPORTTYPE: | DATA SINGLE
#FILE: | 45°c-woll-75min.ngb-sta
#FORMAT: | NETZSCH5
#FTYPE: | UNICODE
#IDENTITY: | 45°c-woll-75min
#MTYPE: | TG
#INSTRUMENT: | NETZSCH TG 309 Classic
#PROJECT: | CO2Valorize
#DATE/TIME: | 19.02.2026 18:00:35 (UTC+1)
#CORR. FILE:
#TEMPCAL: | 21-08-2025 14:31
#LABORATORY: | HIF
#OPERATOR: | Sahra
#REMARK:
#SAMPLE: | 45°c-woll-75min
#SAMPLE MASS /mg: | 41.29255
#MATERIAL: | WOLL
#TYPE OF CRUCIBLE: | Al2O3 85 µl, open
#SAMPLE CRUCIBLE MASS /mg: | 134.4603
#REFERENCE CRUCIBLE MASS /mg:
#PURGE 1 MFC: | OXYGEN,252,5 ml/min
#PURGE 2 MFC: | NITROGEN,250,0 ml/min
#PROTECTIVE MFC: | NITROGEN,250,0 ml/min
#M.RANGE /mg: | 2000
#CORR. CODE: | D
#RANGE: | 30°C/20.0(K/min)/1000°C
#SEGMENT: | S1/1
#SEG. 1: | 30°C/20.0(K/min)/1000°C
##Temp./°C | Time/min | DTG/(%/min)
31.136 | 0 | 0.002335253
32.361 | 0.25 | 0.01774392
35.399 | 0.5 | 0.01459703
39.666 | 0.75 | -0.01327789
44.682 | 1 | -0.04095729
50.108 | 1.25 | -0.07741473
55.709 | 1.5 | -0.11117
61.326 | 1.75 | -0.13332
66.884 | 2 | -0.14722
72.351 | 2.25 | -0.15927
77.726 | 2.5 | -0.15733
83.022 | 2.75 | -0.15769
88.249 | 3 | -0.15001
93.421 | 3.25 | -0.1373
98.538 | 3.5 | -0.12199
103.621 | 3.75 | -0.11086
108.67 | 4 | -0.09756514
113.696 | 4.25 | -0.08533888
118.712 | 4.5 | -0.07577505
123.719 | 4.75 | -0.06594667
128.72 | 5 | -0.06226898
133.726 | 5.25 | -0.0559399
138.73199 | 5.5 | -0.05310487
143.73801 | 5.75 | -0.04898919
148.745 | 6 | -0.04743297
153.754 | 6.25 | -0.04248779
158.763 | 6.5 | -0.04306333
163.76199 | 6.75 | -0.04162326
168.75999 | 7 | -0.04082077
173.767 | 7.25 | -0.03840405
178.77 | 7.5 | -0.03816494
183.774 | 7.75 | -0.03479069
188.778 | 8 | -0.03633132
193.78101 | 8.25 | -0.0356409
198.784 | 8.5 | -0.03539253
203.78999 | 8.75 | -0.03343835
208.8 | 9 | -0.03245846
213.80299 | 9.25 | -0.0285173
218.808 | 9.5 | -0.02854789
223.811 | 9.75 | -0.02876065
228.82001 | 10 | -0.02711007
233.83099 | 10.25 | -0.0288806
238.83 | 10.5 | -0.02560525
243.827 | 10.75 | -0.0284741
248.832 | 11 | -0.02526479
253.83099 | 11.25 | -0.02293251
258.82999 | 11.5 | -0.02249041
263.82501 | 11.75 | -0.02668971
268.82199 | 12 | -0.02307429
273.81299 | 12.25 | -0.02395652
278.81201 | 12.5 | -0.02310266
283.81299 | 12.75 | -0.02373854
288.80899 | 13 | -0.02274559
293.802 | 13.25 | -0.02561691
298.797 | 13.5 | -0.02365557
303.793 | 13.75 | -0.02241743
308.78 | 14 | -0.02165823
313.77802 | 14.25 | -0.02243399
318.772 | 14.5 | -0.02150897
323.763 | 14.75 | -0.02379855
328.75699 | 15 | -0.02452016
333.74799 | 15.25 | -0.02614928
338.74701 | 15.5 | -0.02587291
343.73999 | 15.75 | -0.02395236
348.73901 | 16 | -0.02649728
353.737 | 16.25 | -0.02132068
358.72699 | 16.5 | -0.02384798
363.72699 | 16.75 | -0.03137104
368.71799 | 17 | -0.02472556
373.70801 | 17.25 | -0.02418304
378.702 | 17.5 | -0.0252599
383.70401 | 17.75 | -0.02502175
388.694 | 18 | -0.02271758
393.689 | 18.25 | -0.02577071
398.67499 | 18.5 | -0.02714984
403.66699 | 18.75 | -0.02590678
408.66599 | 19 | -0.02873251
413.65399 | 19.25 | -0.02463614
418.64801 | 19.5 | -0.02736704
423.63699 | 19.75 | -0.0278471
428.63 | 20 | -0.02668096
433.61899 | 20.25 | -0.02747968
438.61401 | 20.5 | -0.03189379
443.608 | 20.75 | -0.03099329
448.603 | 21 | -0.03141488
453.59698 | 21.25 | -0.03234051
458.58801 | 21.5 | -0.03125217
463.58401 | 21.75 | -0.03374573
468.57401 | 22 | -0.03279598
473.55701 | 22.25 | -0.03735528
478.548 | 22.5 | -0.03470244
483.54099 | 22.75 | -0.03673519
488.53299 | 23 | -0.03663139
493.53201 | 23.25 | -0.04220593
498.521 | 23.5 | -0.03920665
503.51199 | 23.75 | -0.04206979
508.51199 | 24 | -0.0436821
513.50702 | 24.25 | -0.04171132
518.50098 | 24.5 | -0.04557446
523.49701 | 24.75 | -0.05042296
528.48798 | 25 | -0.05123205
533.48199 | 25.25 | -0.0604878
538.47601 | 25.5 | -0.06302606
543.466 | 25.75 | -0.06288186
548.46198 | 26 | -0.07990193
553.45898 | 26.25 | -0.0738638
558.453 | 26.5 | -0.08366707
563.44501 | 26.75 | -0.08862669
568.44 | 27 | -0.09342777
573.43799 | 27.25 | -0.09976652
578.44598 | 27.5 | -0.10761
583.44 | 27.75 | -0.1118
588.43103 | 28 | -0.11885
593.40198 | 28.25 | -0.12854
598.40302 | 28.5 | -0.13077
603.388 | 28.75 | -0.13035
608.38501 | 29 | -0.14364
613.38 | 29.25 | -0.14916
618.375 | 29.5 | -0.15559
623.375 | 29.75 | -0.16469
628.37903 | 30 | -0.17656
633.36798 | 30.25 | -0.17277
638.367 | 30.5 | -0.18376
643.35901 | 30.75 | -0.18307
648.35498 | 31 | -0.18979
653.35101 | 31.25 | -0.20916
658.35199 | 31.5 | -0.22814
663.34003 | 31.75 | -0.25172
668.33099 | 32 | -0.29378
673.32599 | 32.25 | -0.34375
678.31702 | 32.5 | -0.39317
683.30103 | 32.75 | -0.4552
688.30402 | 33 | -0.52747
693.29199 | 33.25 | -0.60492
698.28998 | 33.5 | -0.70968
703.28198 | 33.75 | -0.7855
708.28101 | 34 | -0.85561
713.26202 | 34.25 | -0.96344
718.255 | 34.5 | -1.05239
723.23999 | 34.75 | -1.149
728.23499 | 35 | -1.26761
733.22803 | 35.25 | -1.37402
738.224 | 35.5 | -1.49283
743.21997 | 35.75 | -1.59709
748.21301 | 36 | -1.70206
753.224 | 36.25 | -1.76783
758.22101 | 36.5 | -1.83187
763.23297 | 36.75 | -1.88219
768.28601 | 37 | -1.87968
773.30298 | 37.25 | -1.8413
778.34802 | 37.5 | -1.75759
783.37799 | 37.75 | -1.55114
788.40302 | 38 | -1.2098
793.48102 | 38.25 | -0.84354
798.59601 | 38.5 | -0.51394
803.56097 | 38.75 | -0.23004
808.45502 | 39 | -0.09723884
813.38501 | 39.25 | -0.07117366
818.32202 | 39.5 | -0.06738699
823.28101 | 39.75 | -0.0655942
828.25299 | 40 | -0.07250011
833.23199 | 40.25 | -0.0618442
838.21399 | 40.5 | -0.05307262
843.19501 | 40.75 | -0.0474312
848.18402 | 41 | -0.0461355
853.15997 | 41.25 | -0.03283932
858.13397 | 41.5 | -0.02504539
863.09802 | 41.75 | -0.0248169
868.06598 | 42 | -0.01689347
873.03802 | 42.25 | -0.01943256
878.01898 | 42.5 | -0.02565961
883.00702 | 42.75 | -0.02287536
887.995 | 43 | -0.01899524
892.99799 | 43.25 | -0.0185482
897.99701 | 43.5 | -0.01594846
902.99103 | 43.75 | -0.01617428
907.98199 | 44 | -0.01798975
912.97998 | 44.25 | -0.02138825
917.974 | 44.5 | -0.01787747
922.96399 | 44.75 | -0.01200909
927.96002 | 45 | -0.02036453
932.95001 | 45.25 | -0.01911915
937.935 | 45.5 | -0.01666024
942.922 | 45.75 | -0.01609899
947.90302 | 46 | -0.01459763
952.87598 | 46.25 | -0.02094986
957.867 | 46.5 | -0.01817404
962.836 | 46.75 | -0.02536968
967.82202 | 47 | -0.02316877
972.79602 | 47.25 | -0.02345478
977.78198 | 47.5 | -0.02368814
982.755 | 47.75 | -0.01646138
987.737 | 48 | -0.01932504
992.71997 | 48.25 | -0.01469373