## Sheet
#EXPORTTYPE: | DATA SINGLE
#FILE: | 60°C-Woll-150min.ngb-sta
#FORMAT: | NETZSCH5
#FTYPE: | UNICODE
#IDENTITY: | 60°C-Woll-150min
#MTYPE: | TG
#INSTRUMENT: | NETZSCH TG 309 Classic
#PROJECT: | CO2Valorize
#DATE/TIME: | 14.02.2026 10:35:10 (UTC+1)
#CORR. FILE:
#TEMPCAL: | 21-08-2025 14:31
#LABORATORY: | HIF
#OPERATOR: | Sahra
#REMARK:
#SAMPLE: | 60°C-Woll-150min
#SAMPLE MASS /mg: | 32.5964
#MATERIAL: | WOLL
#TYPE OF CRUCIBLE: | Al2O3 85 µl, open
#SAMPLE CRUCIBLE MASS /mg: | 135.26785
#REFERENCE CRUCIBLE MASS /mg:
#PURGE 1 MFC: | OXYGEN,252,5 ml/min
#PURGE 2 MFC: | NITROGEN,250,0 ml/min
#PROTECTIVE MFC: | NITROGEN,250,0 ml/min
#M.RANGE /mg: | 2000
#CORR. CODE: | D
#RANGE: | 30°C/20.0(K/min)/1000°C
#SEGMENT: | S1/1
#SEG. 1: | 30°C/20.0(K/min)/1000°C
##Temp./°C | Time/min | DTG/(%/min)
30.028 | 0 | -0.02513737
31.503 | 0.25 | 0.02229826
34.818 | 0.5 | -0.001609185
39.316 | 0.75 | -0.04197179
44.502 | 1 | -0.09069513
50.042 | 1.25 | -0.14213
55.71 | 1.5 | -0.19225
61.367 | 1.75 | -0.22427
66.939 | 2 | -0.24502
72.41 | 2.25 | -0.25441
77.782 | 2.5 | -0.25461
83.073 | 2.75 | -0.24084
88.297 | 3 | -0.22242
93.465 | 3.25 | -0.20041
98.582 | 3.5 | -0.17465
103.658 | 3.75 | -0.15089
108.704 | 4 | -0.12692
113.727 | 4.25 | -0.1061
118.74 | 4.5 | -0.09711825
123.744 | 4.75 | -0.08435513
128.743 | 5 | -0.0767317
133.744 | 5.25 | -0.0708103
138.746 | 5.5 | -0.07171352
143.75301 | 5.75 | -0.05690458
148.758 | 6 | -0.05576545
153.77299 | 6.25 | -0.05172548
158.778 | 6.5 | -0.05010132
163.776 | 6.75 | -0.04170959
168.774 | 7 | -0.04756251
173.77699 | 7.25 | -0.04298624
178.784 | 7.5 | -0.05211697
183.793 | 7.75 | -0.04318975
188.802 | 8 | -0.04461226
193.81 | 8.25 | -0.04192904
198.81799 | 8.5 | -0.03919451
203.82401 | 8.75 | -0.02964669
208.83 | 9 | -0.03806487
213.836 | 9.25 | -0.03501984
218.843 | 9.5 | -0.03768595
223.85001 | 9.75 | -0.03067004
228.847 | 10 | -0.03131457
233.85201 | 10.25 | -0.03176744
238.849 | 10.5 | -0.02834301
243.845 | 10.75 | -0.02089914
248.84599 | 11 | -0.02748741
253.84599 | 11.25 | -0.02483963
258.845 | 11.5 | -0.02830824
263.84601 | 11.75 | -0.02716853
268.83499 | 12 | -0.02814205
273.83099 | 12.25 | -0.0269938
278.82501 | 12.5 | -0.02189098
283.827 | 12.75 | -0.02214241
288.82199 | 13 | -0.02258336
293.82101 | 13.25 | -0.02640917
298.81699 | 13.5 | -0.02580622
303.811 | 13.75 | -0.02217291
308.79901 | 14 | -0.02286748
313.79099 | 14.25 | -0.02364361
318.784 | 14.5 | -0.02289429
323.77701 | 14.75 | -0.02549338
328.77301 | 15 | -0.0283907
333.767 | 15.25 | -0.02782242
338.76199 | 15.5 | -0.02706131
343.75201 | 15.75 | -0.02792618
348.75299 | 16 | -0.02766064
353.74799 | 16.25 | -0.02638126
358.73901 | 16.5 | -0.02632392
363.73499 | 16.75 | -0.02983623
368.73099 | 17 | -0.030463
373.72101 | 17.25 | -0.03079844
378.71799 | 17.5 | -0.02907165
383.71399 | 17.75 | -0.03302452
388.70401 | 18 | -0.03081506
393.694 | 18.25 | -0.02984447
398.686 | 18.5 | -0.03358369
403.677 | 18.75 | -0.03474684
408.66901 | 19 | -0.03375264
413.67001 | 19.25 | -0.03409937
418.65601 | 19.5 | -0.03397692
423.651 | 19.75 | -0.03884852
428.64099 | 20 | -0.03950543
433.63101 | 20.25 | -0.03677844
438.61899 | 20.5 | -0.03648564
443.61499 | 20.75 | -0.03678716
448.61401 | 21 | -0.03323141
453.60901 | 21.25 | -0.04258934
458.60199 | 21.5 | -0.04333023
463.58899 | 21.75 | -0.04350299
468.58301 | 22 | -0.04528889
473.57101 | 22.25 | -0.04869903
478.55899 | 22.5 | -0.0428398
483.548 | 22.75 | -0.04723125
488.54099 | 23 | -0.04860724
493.534 | 23.25 | -0.05229927
498.52802 | 23.5 | -0.05080908
503.51901 | 23.75 | -0.05446492
508.508 | 24 | -0.05372091
513.50897 | 24.25 | -0.06264624
518.50403 | 24.5 | -0.05869484
523.49103 | 24.75 | -0.06325371
528.48901 | 25 | -0.07190906
533.49799 | 25.25 | -0.07602239
538.48602 | 25.5 | -0.08004693
543.47601 | 25.75 | -0.08767385
548.47101 | 26 | -0.09178466
553.46198 | 26.25 | -0.09841523
558.46198 | 26.5 | -0.10841
563.45502 | 26.75 | -0.11625
568.45398 | 27 | -0.12706
573.44397 | 27.25 | -0.13023
578.44397 | 27.5 | -0.14141
583.44299 | 27.75 | -0.14939
588.43799 | 28 | -0.15801
593.44299 | 28.25 | -0.16047
598.43903 | 28.5 | -0.16245
603.43701 | 28.75 | -0.17147
608.42401 | 29 | -0.17462
613.39899 | 29.25 | -0.18587
618.39801 | 29.5 | -0.20203
623.39502 | 29.75 | -0.21103
628.39502 | 30 | -0.21619
633.39099 | 30.25 | -0.22576
638.383 | 30.5 | -0.22961
643.37598 | 30.75 | -0.22887
648.36798 | 31 | -0.24846
653.36603 | 31.25 | -0.2689
658.354 | 31.5 | -0.29821
663.35303 | 31.75 | -0.34307
668.34698 | 32 | -0.39936
673.33899 | 32.25 | -0.46141
678.33301 | 32.5 | -0.52973
683.31799 | 32.75 | -0.60317
688.31598 | 33 | -0.71099
693.29498 | 33.25 | -0.81661
698.31 | 33.5 | -0.91915
703.28198 | 33.75 | -1.03413
708.289 | 34 | -1.11178
713.27802 | 34.25 | -1.25542
718.284 | 34.5 | -1.38481
723.25702 | 34.75 | -1.51319
728.23798 | 35 | -1.65655
733.22998 | 35.25 | -1.81444
738.22803 | 35.5 | -1.97373
743.23499 | 35.75 | -2.14356
748.21503 | 36 | -2.30433
753.21899 | 36.25 | -2.46595
758.23199 | 36.5 | -2.60458
763.22302 | 36.75 | -2.73267
768.24402 | 37 | -2.83878
773.27002 | 37.25 | -2.91031
778.29102 | 37.5 | -2.94059
783.31598 | 37.75 | -2.95114
788.35797 | 38 | -2.87218
793.39301 | 38.25 | -2.70405
798.44202 | 38.5 | -2.38173
803.495 | 38.75 | -1.8199
808.57397 | 39 | -1.22787
813.64697 | 39.25 | -0.70478
818.60901 | 39.5 | -0.28192
823.479 | 39.75 | -0.06625599
828.38898 | 40 | -0.04336929
833.323 | 40.25 | -0.04231608
838.27301 | 40.5 | -0.04211108
843.23798 | 40.75 | -0.04168664
848.20599 | 41 | -0.03907167
853.19098 | 41.25 | -0.0375633
858.18701 | 41.5 | -0.03922091
863.17798 | 41.75 | -0.04314944
868.17297 | 42 | -0.04373393
873.15997 | 42.25 | -0.03847419
878.15198 | 42.5 | -0.03917479
883.12299 | 42.75 | -0.03799554
888.07599 | 43 | -0.03430335
893.02802 | 43.25 | -0.03371225
897.98199 | 43.5 | -0.03491724
902.95099 | 43.75 | -0.03054483
907.92603 | 44 | -0.02766318
912.91803 | 44.25 | -0.02613809
917.91302 | 44.5 | -0.02825064
922.91602 | 44.75 | -0.02908269
927.914 | 45 | -0.027359
932.922 | 45.25 | -0.0272308
937.91101 | 45.5 | -0.02459731
942.90399 | 45.75 | -0.02489442
947.89801 | 46 | -0.02180993
952.87598 | 46.25 | -0.02441965
957.86102 | 46.5 | -0.02745659
962.84601 | 46.75 | -0.02439944
967.828 | 47 | -0.02162663
972.81097 | 47.25 | -0.02534072
977.79401 | 47.5 | -0.02331549
982.77301 | 47.75 | -0.01961918
987.74402 | 48 | -0.02455547
992.72699 | 48.25 | -0.02366822