## Sheet
#EXPORTTYPE: | DATA SINGLE
#FILE: | 60°c-Woll-120min.ngb-sta
#FORMAT: | NETZSCH5
#FTYPE: | UNICODE
#IDENTITY: | 60°c-Woll-120min
#MTYPE: | TG
#INSTRUMENT: | NETZSCH TG 309 Classic
#PROJECT: | CO2Valorize
#DATE/TIME: | 14.02.2026 04:57:27 (UTC+1)
#CORR. FILE:
#TEMPCAL: | 21-08-2025 14:31
#LABORATORY: | HIF
#OPERATOR: | Sahra
#REMARK:
#SAMPLE: | 60°c-Woll-120min
#SAMPLE MASS /mg: | 35.0059
#MATERIAL: | WOLL
#TYPE OF CRUCIBLE: | Al2O3 85 µl, open
#SAMPLE CRUCIBLE MASS /mg: | 132.81175
#REFERENCE CRUCIBLE MASS /mg:
#PURGE 1 MFC: | OXYGEN,252,5 ml/min
#PURGE 2 MFC: | NITROGEN,250,0 ml/min
#PROTECTIVE MFC: | NITROGEN,250,0 ml/min
#M.RANGE /mg: | 2000
#CORR. CODE: | E
#RANGE: | 30°C/20.0(K/min)/1000°C
#SEGMENT: | S1/1
#SEG. 1: | 30°C/20.0(K/min)/1000°C
##Temp./°C | Time/min | DTG/(%/min)
31.091 | 0 | -0.03593418
36.091 | 0.53982 | -0.006646595
41.091 | 0.81795 | -0.05503205
46.091 | 1.06008 | -0.08494102
51.091 | 1.28858 | -0.11873
56.091 | 1.51214 | -0.14902
61.091 | 1.73538 | -0.17742
66.091 | 1.96093 | -0.19885
71.091 | 2.18962 | -0.21007
76.091 | 2.42192 | -0.21662
81.091 | 2.65746 | -0.21664
86.091 | 2.89589 | -0.21119
91.091 | 3.13686 | -0.20138
96.091 | 3.37989 | -0.18758
101.091 | 3.62496 | -0.17062
106.091 | 3.8717 | -0.15211
111.091 | 4.11952 | -0.13472
116.091 | 4.36831 | -0.12093
121.091 | 4.61761 | -0.10526
126.091 | 4.86718 | -0.09304929
131.091 | 5.11705 | -0.0839846
136.091 | 5.3669 | -0.07303278
141.091 | 5.61659 | -0.06907996
146.091 | 5.8663 | -0.06610543
151.091 | 6.11602 | -0.05966053
156.091 | 6.36546 | -0.05932923
161.091 | 6.61536 | -0.05513759
166.091 | 6.86536 | -0.0533261
171.091 | 7.11545 | -0.05175589
176.091 | 7.36529 | -0.05006304
181.091 | 7.61517 | -0.04723752
186.091 | 7.86479 | -0.0456548
191.091 | 8.11461 | -0.04446217
196.091 | 8.36444 | -0.04468305
201.091 | 8.61416 | -0.04206322
206.091 | 8.86378 | -0.04109077
211.091 | 9.11364 | -0.03841534
216.091 | 9.36349 | -0.03591182
221.091 | 9.61333 | -0.03591375
226.091 | 9.86293 | -0.03350702
231.091 | 10.11218 | -0.03221674
236.091 | 10.36195 | -0.03145489
241.091 | 10.61186 | -0.0302563
246.091 | 10.86192 | -0.03063699
251.091 | 11.11187 | -0.03015276
256.091 | 11.36201 | -0.03017962
261.091 | 11.61223 | -0.0295479
266.091 | 11.86219 | -0.02891777
271.091 | 12.1124 | -0.0285772
276.091 | 12.36276 | -0.0280499
281.091 | 12.61307 | -0.02647716
286.091 | 12.86313 | -0.02702119
291.091 | 13.11327 | -0.02589681
296.091 | 13.36353 | -0.02577333
301.091 | 13.61359 | -0.02522024
306.091 | 13.8639 | -0.02582761
311.091 | 14.11447 | -0.02617598
316.091 | 14.36478 | -0.02726932
321.091 | 14.61549 | -0.02626442
326.091 | 14.86533 | -0.02733898
331.091 | 15.11553 | -0.02846116
336.091 | 15.36632 | -0.02767069
341.091 | 15.61639 | -0.02918611
346.091 | 15.86624 | -0.02941185
351.091 | 16.11659 | -0.02899642
356.091 | 16.36692 | -0.02920453
361.091 | 16.61717 | -0.02855684
366.091 | 16.86758 | -0.02856252
371.091 | 17.11797 | -0.03046119
376.091 | 17.36825 | -0.02938942
381.091 | 17.61824 | -0.02891535
386.091 | 17.86867 | -0.03008177
391.091 | 18.11892 | -0.03120839
396.091 | 18.36933 | -0.03139002
401.091 | 18.61968 | -0.03221074
406.091 | 18.86988 | -0.03216682
411.091 | 19.12083 | -0.03247804
416.091 | 19.371 | -0.03395385
421.091 | 19.62159 | -0.03456001
426.091 | 19.87201 | -0.03439914
431.091 | 20.12244 | -0.03527943
436.091 | 20.37276 | -0.03561825
441.091 | 20.62337 | -0.03708793
446.091 | 20.87366 | -0.03857294
451.091 | 21.12345 | -0.03835346
456.091 | 21.37407 | -0.03931878
461.091 | 21.62439 | -0.03960897
466.091 | 21.87467 | -0.04105756
471.091 | 22.12494 | -0.04117632
476.091 | 22.3759 | -0.03981286
481.091 | 22.62658 | -0.04257256
486.091 | 22.87665 | -0.0460717
491.091 | 23.12711 | -0.047325
496.091 | 23.3776 | -0.04961107
501.091 | 23.62787 | -0.05169333
506.091 | 23.87838 | -0.05363826
511.091 | 24.12847 | -0.05975807
516.091 | 24.37851 | -0.0606726
521.091 | 24.62896 | -0.06139602
526.091 | 24.87926 | -0.06848917
531.091 | 25.12944 | -0.07136335
536.091 | 25.37949 | -0.07529876
541.091 | 25.62994 | -0.08152725
546.091 | 25.88029 | -0.08315393
551.091 | 26.13058 | -0.09273075
556.091 | 26.38086 | -0.10109
561.091 | 26.63116 | -0.10519
566.091 | 26.88138 | -0.11457
571.091 | 27.13155 | -0.12298
576.091 | 27.38137 | -0.12936
581.091 | 27.63147 | -0.14046
586.091 | 27.88149 | -0.14472
591.091 | 28.13148 | -0.14969
596.091 | 28.38211 | -0.15754
601.091 | 28.63317 | -0.16459
606.091 | 28.88349 | -0.17054
611.091 | 29.13383 | -0.17946
616.091 | 29.38433 | -0.19068
621.091 | 29.63421 | -0.19873
626.091 | 29.8842 | -0.20734
631.091 | 30.13433 | -0.21701
636.091 | 30.38424 | -0.22471
641.091 | 30.63483 | -0.23397
646.091 | 30.88524 | -0.24496
651.091 | 31.13558 | -0.26347
656.091 | 31.38571 | -0.28641
661.091 | 31.63576 | -0.31998
666.091 | 31.88646 | -0.36062
671.091 | 32.1366 | -0.4111
676.091 | 32.38674 | -0.47322
681.091 | 32.63715 | -0.55746
686.091 | 32.88759 | -0.63547
691.091 | 33.13803 | -0.71923
696.091 | 33.38845 | -0.81699
701.091 | 33.63867 | -0.92029
706.091 | 33.88899 | -1.02576
711.091 | 34.13935 | -1.12538
716.091 | 34.38971 | -1.24797
721.091 | 34.64048 | -1.36995
726.091 | 34.89136 | -1.50838
731.091 | 35.14192 | -1.65506
736.091 | 35.39205 | -1.80646
741.091 | 35.64252 | -1.95938
746.091 | 35.89263 | -2.11473
751.091 | 36.14295 | -2.26573
756.091 | 36.39295 | -2.411
761.091 | 36.64264 | -2.54055
766.091 | 36.89248 | -2.64791
771.091 | 37.14152 | -2.72874
776.091 | 37.39051 | -2.77092
781.091 | 37.63905 | -2.75397
786.091 | 37.88719 | -2.66234
791.091 | 38.13527 | -2.41914
796.091 | 38.38196 | -2.02965
801.091 | 38.62803 | -1.62034
806.091 | 38.87315 | -1.21493
811.091 | 39.11741 | -0.83329
816.091 | 39.37148 | -0.47074
821.091 | 39.62818 | -0.18339
826.091 | 39.88303 | -0.0473929
831.091 | 40.13704 | -0.03990605
836.091 | 40.3896 | -0.03893802
841.091 | 40.64129 | -0.03758616
846.091 | 40.8929 | -0.0384629
851.091 | 41.14362 | -0.03912847
856.091 | 41.39433 | -0.03772574
861.091 | 41.64463 | -0.03854819
866.091 | 41.89544 | -0.03730133
871.091 | 42.1459 | -0.03556112
876.091 | 42.39708 | -0.04041293
881.091 | 42.6486 | -0.03537029
886.091 | 42.90094 | -0.03475525
891.091 | 43.15373 | -0.03556328
896.091 | 43.40583 | -0.03102903
901.091 | 43.65729 | -0.0278347
906.091 | 43.90847 | -0.02530808
911.091 | 44.15897 | -0.02280758
916.091 | 44.40903 | -0.02205917
921.091 | 44.65908 | -0.02127409
926.091 | 44.90896 | -0.01704113
931.091 | 45.15918 | -0.01985555
936.091 | 45.4097 | -0.02145499
941.091 | 45.66025 | -0.02373398
946.091 | 45.91086 | -0.02439218
951.091 | 46.16156 | -0.02115352
956.091 | 46.41288 | -0.0228719
961.091 | 46.66383 | -0.02377199
966.091 | 46.91475 | -0.02519935
971.091 | 47.1658 | -0.02760079
976.091 | 47.41685 | -0.02230177
981.091 | 47.66789 | -0.025428
986.091 | 47.91906 | -0.02547474
991.091 | 48.17002 | -0.02820601
996.091 | 48.4209 | -0.03901467