## Sheet
#EXPORTTYPE: | DATA ALL
#FILE: | 60°c-Woll-180min.ngb-sta
#FORMAT: | NETZSCH5
#FTYPE: | UNICODE
#IDENTITY: | 60°c-Woll-180min
#MTYPE: | TG
#INSTRUMENT: | NETZSCH TG 309 Classic
#PROJECT: | CO2Valorize
#DATE/TIME: | 14/02/2026 06:15:06 (UTC+1)
#CORR. FILE:
#TEMPCAL: | 21-08-2025 14:31
#LABORATORY: | HIF
#OPERATOR: | Sahra
#REMARK:
#SAMPLE: | 60°c-Woll-180min
#SAMPLE MASS /mg: | 28.85395
#MATERIAL: | WOLL
#TYPE OF CRUCIBLE: | Al2O3 85 µl, open
#SAMPLE CRUCIBLE MASS /mg: | 134.3403
#REFERENCE CRUCIBLE MASS /mg:
#PURGE 1 MFC: | OXYGEN,252.5 ml/min
#PURGE 2 MFC: | NITROGEN,250.0 ml/min
#PROTECTIVE MFC: | NITROGEN,250.0 ml/min
#M.RANGE /mg: | 2000
#CORR. CODE: | 0
#RANGE: | 30°C/20.0(K/min)/1000°C
#SEGMENT: | S1/1
#SEG. 1: | 30°C/20.0(K/min)/1000°C
##Temp./°C | Time/min | Mass/% | Gas Flow(purge2)/(ml/min) | Gas Flow(protective)/(ml/min) | DTG/(%/min)
31.077 | 0 | 100 | 20 | 20 | -0.048644
36.077 | 0.53998 | 100.013 | 20 | 20 | -0.00605523
41.077 | 0.81793 | 100.01086 | 20 | 20 | -0.05182926
46.077 | 1.06005 | 99.99463 | 20 | 20 | -0.09638258
51.077 | 1.28848 | 99.9609 | 20 | 20 | -0.14605
56.077 | 1.51205 | 99.92368 | 20 | 20 | -0.185
61.077 | 1.73538 | 99.8786 | 20 | 20 | -0.21987
66.077 | 1.96096 | 99.82318 | 20 | 20 | -0.23707
71.077 | 2.18965 | 99.76427 | 20 | 20 | -0.25667
76.077 | 2.42195 | 99.70153 | 20 | 20 | -0.26163
81.077 | 2.65751 | 99.63693 | 20 | 20 | -0.25969
86.077 | 2.89594 | 99.57457 | 20 | 20 | -0.24663
91.077 | 3.13684 | 99.51631 | 20 | 20 | -0.23446
96.077 | 3.37994 | 99.46265 | 20 | 20 | -0.21409
101.077 | 3.62505 | 99.41126 | 20 | 20 | -0.19247
106.077 | 3.87183 | 99.36573 | 20 | 20 | -0.1707
111.077 | 4.11965 | 99.32821 | 20 | 20 | -0.14818
116.077 | 4.36841 | 99.29271 | 20 | 20 | -0.12767
121.077 | 4.61764 | 99.26652 | 20 | 20 | -0.11041
126.077 | 4.86729 | 99.23885 | 20 | 20 | -0.09996368
131.077 | 5.11728 | 99.21791 | 20 | 20 | -0.08909914
136.077 | 5.36715 | 99.19489 | 20 | 20 | -0.08005079
141.077 | 5.61678 | 99.17775 | 20 | 20 | -0.07457019
146.077 | 5.86637 | 99.16061 | 20 | 20 | -0.07228307
151.077 | 6.11606 | 99.14301 | 20 | 20 | -0.06816134
156.077 | 6.36553 | 99.12553 | 20 | 20 | -0.06609178
161.077 | 6.61545 | 99.10993 | 20 | 20 | -0.06156696
166.077 | 6.86548 | 99.09493 | 20 | 20 | -0.05679363
171.077 | 7.11553 | 99.08008 | 20 | 20 | -0.05493138
176.077 | 7.36536 | 99.069 | 20 | 20 | -0.0546138
181.077 | 7.61518 | 99.05479 | 20 | 20 | -0.05100144
186.077 | 7.86492 | 99.03991 | 20 | 20 | -0.05218416
191.077 | 8.11473 | 99.02831 | 20 | 20 | -0.05138875
196.077 | 8.3645 | 99.01702 | 20 | 20 | -0.04886168
201.077 | 8.61417 | 99.0037 | 20 | 20 | -0.04955628
206.077 | 8.8639 | 98.99216 | 20 | 20 | -0.0468193
211.077 | 9.11366 | 98.97881 | 20 | 20 | -0.04335262
216.077 | 9.36347 | 98.96998 | 20 | 20 | -0.04081767
221.077 | 9.61335 | 98.96115 | 20 | 20 | -0.0395027
226.077 | 9.86316 | 98.95059 | 20 | 20 | -0.03801448
231.077 | 10.11241 | 98.93988 | 20 | 20 | -0.04039367
236.077 | 10.3621 | 98.93073 | 20 | 20 | -0.03668496
241.077 | 10.61216 | 98.91997 | 20 | 20 | -0.03406645
246.077 | 10.86218 | 98.91285 | 20 | 20 | -0.03436685
251.077 | 11.11213 | 98.90716 | 20 | 20 | -0.0338749
256.077 | 11.36222 | 98.89709 | 20 | 20 | -0.03270305
261.077 | 11.61237 | 98.88739 | 20 | 20 | -0.03406531
266.077 | 11.86234 | 98.87988 | 20 | 20 | -0.03358558
271.077 | 12.11259 | 98.87104 | 20 | 20 | -0.03126926
276.077 | 12.36297 | 98.86534 | 20 | 20 | -0.0301885
281.077 | 12.61325 | 98.85597 | 20 | 20 | -0.03029069
286.077 | 12.86329 | 98.84955 | 20 | 20 | -0.03338871
291.077 | 13.11343 | 98.84036 | 20 | 20 | -0.03211714
296.077 | 13.36371 | 98.83236 | 20 | 20 | -0.03079571
301.077 | 13.61375 | 98.82423 | 20 | 20 | -0.02910034
306.077 | 13.86415 | 98.81796 | 20 | 20 | -0.03031403
311.077 | 14.1147 | 98.81142 | 20 | 20 | -0.02814983
316.077 | 14.36496 | 98.80372 | 20 | 20 | -0.02895629
321.077 | 14.61542 | 98.7954 | 20 | 20 | -0.02959325
326.077 | 14.86571 | 98.78825 | 20 | 20 | -0.02859365
331.077 | 15.116 | 98.78009 | 20 | 20 | -0.02946344
336.077 | 15.36614 | 98.77576 | 20 | 20 | -0.03022914
341.077 | 15.61639 | 98.76622 | 20 | 20 | -0.0305462
346.077 | 15.86663 | 98.75736 | 20 | 20 | -0.03394383
351.077 | 16.11673 | 98.74904 | 20 | 20 | -0.03161312
356.077 | 16.36759 | 98.74091 | 20 | 20 | -0.03071679
361.077 | 16.6172 | 98.73395 | 20 | 20 | -0.03272716
366.077 | 16.86747 | 98.72684 | 20 | 20 | -0.03173588
371.077 | 17.11827 | 98.71812 | 20 | 20 | -0.03144112
376.077 | 17.36821 | 98.71052 | 20 | 20 | -0.03307063
381.077 | 17.61843 | 98.70095 | 20 | 20 | -0.03236685
386.077 | 17.86915 | 98.69382 | 20 | 20 | -0.03307951
391.077 | 18.1196 | 98.68563 | 20 | 20 | -0.03325887
396.077 | 18.36953 | 98.67782 | 20 | 20 | -0.03450932
401.077 | 18.62033 | 98.6676 | 20 | 20 | -0.03495858
406.077 | 18.87067 | 98.65941 | 20 | 20 | -0.03809818
411.077 | 19.12069 | 98.65044 | 20 | 20 | -0.0376573
416.077 | 19.37131 | 98.63979 | 20 | 20 | -0.03790604
421.077 | 19.62178 | 98.63112 | 20 | 20 | -0.04042467
426.077 | 19.87215 | 98.62032 | 20 | 20 | -0.03937966
431.077 | 20.12262 | 98.60821 | 20 | 20 | -0.03767519
436.077 | 20.37276 | 98.60039 | 20 | 20 | -0.03753463
441.077 | 20.62347 | 98.59308 | 20 | 20 | -0.03745342
446.077 | 20.8742 | 98.58283 | 20 | 20 | -0.0377059
451.077 | 21.12394 | 98.57193 | 20 | 20 | -0.0434721
456.077 | 21.37433 | 98.56184 | 20 | 20 | -0.04415793
461.077 | 21.62505 | 98.5508 | 20 | 20 | -0.04447521
466.077 | 21.8752 | 98.53773 | 20 | 20 | -0.05140136
471.077 | 22.12552 | 98.52677 | 20 | 20 | -0.04902109
476.077 | 22.37646 | 98.51045 | 20 | 20 | -0.04593783
481.077 | 22.62715 | 98.50019 | 20 | 20 | -0.04889206
486.077 | 22.87745 | 98.49015 | 20 | 20 | -0.05255392
491.077 | 23.12768 | 98.47782 | 20 | 20 | -0.04816064
496.077 | 23.37804 | 98.46583 | 20 | 20 | -0.05042527
501.077 | 23.62825 | 98.451 | 20 | 20 | -0.05467222
506.077 | 23.87867 | 98.43776 | 20 | 20 | -0.05774188
511.077 | 24.12911 | 98.42436 | 20 | 20 | -0.06084459
516.077 | 24.37923 | 98.40823 | 20 | 20 | -0.0630302
521.077 | 24.62958 | 98.38929 | 20 | 20 | -0.06776643
526.077 | 24.87973 | 98.37285 | 20 | 20 | -0.07082473
531.077 | 25.12986 | 98.35482 | 20 | 20 | -0.07760316
536.077 | 25.38022 | 98.33902 | 20 | 20 | -0.0865323
541.077 | 25.63063 | 98.31556 | 20 | 20 | -0.09258783
546.077 | 25.88099 | 98.28695 | 20 | 20 | -0.09778472
551.077 | 26.13116 | 98.26061 | 20 | 20 | -0.10704
556.077 | 26.38121 | 98.23768 | 20 | 20 | -0.11261
561.077 | 26.63159 | 98.20913 | 20 | 20 | -0.12009
566.077 | 26.88309 | 98.1736 | 20 | 20 | -0.12881
571.077 | 27.13352 | 98.14149 | 20 | 20 | -0.14802
576.077 | 27.38369 | 98.10486 | 20 | 20 | -0.14924
581.077 | 27.63428 | 98.06358 | 20 | 20 | -0.15873
586.077 | 27.88436 | 98.02412 | 20 | 20 | -0.16691
591.077 | 28.13445 | 97.98053 | 20 | 20 | -0.17303
596.077 | 28.38472 | 97.93651 | 20 | 20 | -0.18352
601.077 | 28.63471 | 97.89116 | 20 | 20 | -0.18495
606.077 | 28.88499 | 97.8421 | 20 | 20 | -0.19385
611.077 | 29.135 | 97.79544 | 20 | 20 | -0.19932
616.077 | 29.38555 | 97.74565 | 20 | 20 | -0.20883
621.077 | 29.63537 | 97.69018 | 20 | 20 | -0.21821
626.077 | 29.88526 | 97.63701 | 20 | 20 | -0.21843
631.077 | 30.13552 | 97.57843 | 20 | 20 | -0.22334
636.077 | 30.38563 | 97.52095 | 20 | 20 | -0.22672
641.077 | 30.63594 | 97.4674 | 20 | 20 | -0.23441
646.077 | 30.88616 | 97.41151 | 20 | 20 | -0.24143
651.077 | 31.13655 | 97.34737 | 20 | 20 | -0.27341
656.077 | 31.38649 | 97.28067 | 20 | 20 | -0.30713
661.077 | 31.63692 | 97.20169 | 20 | 20 | -0.3449
666.077 | 31.88765 | 97.10438 | 20 | 20 | -0.40385
671.077 | 32.1377 | 97.00221 | 20 | 20 | -0.46454
676.077 | 32.38783 | 96.88245 | 20 | 20 | -0.53131
681.077 | 32.63848 | 96.73806 | 20 | 20 | -0.6112
686.077 | 32.88894 | 96.57735 | 20 | 20 | -0.70988
691.077 | 33.13904 | 96.39525 | 20 | 20 | -0.8179
696.077 | 33.38985 | 96.1809 | 20 | 20 | -0.93951
701.077 | 33.64013 | 95.93355 | 20 | 20 | -1.05638
706.077 | 33.88996 | 95.65383 | 20 | 20 | -1.17639
711.077 | 34.14041 | 95.3533 | 20 | 20 | -1.28277
716.077 | 34.39104 | 94.99879 | 20 | 20 | -1.43619
721.077 | 34.64167 | 94.62942 | 20 | 20 | -1.57481
726.077 | 34.89228 | 94.22574 | 20 | 20 | -1.71793
731.077 | 35.14261 | 93.7788 | 20 | 20 | -1.87638
736.077 | 35.39306 | 93.29015 | 20 | 20 | -2.05479
741.077 | 35.64323 | 92.75182 | 20 | 20 | -2.229
746.077 | 35.8936 | 92.16835 | 20 | 20 | -2.39936
751.077 | 36.14382 | 91.54563 | 20 | 20 | -2.56963
756.077 | 36.39309 | 90.88907 | 20 | 20 | -2.72984
761.077 | 36.64334 | 90.18088 | 20 | 20 | -2.87092
766.077 | 36.89261 | 89.44427 | 20 | 20 | -2.9961
771.077 | 37.14186 | 88.67711 | 20 | 20 | -3.08711
776.077 | 37.39085 | 87.89763 | 20 | 20 | -3.15245
781.077 | 37.63982 | 87.09339 | 20 | 20 | -3.16991
786.077 | 37.88838 | 86.30071 | 20 | 20 | -3.11534
791.077 | 38.13656 | 85.51029 | 20 | 20 | -2.94138
796.077 | 38.38399 | 84.77558 | 20 | 20 | -2.50356
801.077 | 38.63056 | 84.13153 | 20 | 20 | -1.86024
806.077 | 38.87516 | 83.70116 | 20 | 20 | -1.22322
811.077 | 39.12054 | 83.62609 | 20 | 20 | -0.66311
816.077 | 39.37718 | 83.61314 | 20 | 20 | -0.21044
821.077 | 39.63289 | 83.59429 | 20 | 20 | -0.0660634
826.077 | 39.88708 | 83.57603 | 20 | 20 | -0.06385149
831.077 | 40.14034 | 83.56134 | 20 | 20 | -0.06231248
836.077 | 40.39265 | 83.54544 | 20 | 20 | -0.05453809
841.077 | 40.64417 | 83.53413 | 20 | 20 | -0.05166025
846.077 | 40.89529 | 83.52208 | 20 | 20 | -0.05034397
851.077 | 41.14593 | 83.50607 | 20 | 20 | -0.04564165
856.077 | 41.39666 | 83.49671 | 20 | 20 | -0.04609386
861.077 | 41.64731 | 83.48734 | 20 | 20 | -0.04200019
866.077 | 41.89791 | 83.47584 | 20 | 20 | -0.0419438
871.077 | 42.14821 | 83.46561 | 20 | 20 | -0.04227358
876.077 | 42.39821 | 83.45341 | 20 | 20 | -0.04094669
881.077 | 42.64861 | 83.44616 | 20 | 20 | -0.03879212
886.077 | 42.90033 | 83.43413 | 20 | 20 | -0.04010234
891.077 | 43.15256 | 83.42603 | 20 | 20 | -0.04143911
896.077 | 43.40526 | 83.41274 | 20 | 20 | -0.03606515
901.077 | 43.6575 | 83.40258 | 20 | 20 | -0.03213171
906.077 | 43.909 | 83.3954 | 20 | 20 | -0.03680845
911.077 | 44.15971 | 83.38841 | 20 | 20 | -0.03307811
916.077 | 44.41039 | 83.37713 | 20 | 20 | -0.02906992
921.077 | 44.66044 | 83.37056 | 20 | 20 | -0.02849048
926.077 | 44.91033 | 83.36571 | 20 | 20 | -0.02569808
931.077 | 45.16037 | 83.35947 | 20 | 20 | -0.02405576
936.077 | 45.41051 | 83.35268 | 20 | 20 | -0.02309277
941.077 | 45.6609 | 83.34851 | 20 | 20 | -0.0259452
946.077 | 45.9115 | 83.33935 | 20 | 20 | -0.02836625
951.077 | 46.16212 | 83.33371 | 20 | 20 | -0.0252492
956.077 | 46.41298 | 83.32256 | 20 | 20 | -0.02564568
961.077 | 46.66375 | 83.32151 | 20 | 20 | -0.03106895
966.077 | 46.91467 | 83.31597 | 20 | 20 | -0.02770031
971.077 | 47.16579 | 83.30112 | 20 | 20 | -0.02808451
976.077 | 47.4166 | 83.29726 | 20 | 20 | -0.03187531
981.077 | 47.66752 | 83.29172 | 20 | 20 | -0.02827335
986.077 | 47.91875 | 83.28096 | 20 | 20 | -0.02752895
991.077 | 48.16997 | 83.27543 | 20 | 20 | -0.02715619
996.077 | 48.42063 | 83.26814 | 20 | 20 | -0.03304208