## Sheet
#EXPORTTYPE: | DATA SINGLE
#FILE: | 60°c-Woll-20min.ngb-sta
#FORMAT: | NETZSCH5
#FTYPE: | UNICODE
#IDENTITY: | 60°c-Woll-20min
#MTYPE: | TG
#INSTRUMENT: | NETZSCH TG 309 Classic
#PROJECT: | CO2Valorize
#DATE/TIME: | 13.02.2026 21:11:42 (UTC+1)
#CORR. FILE:
#TEMPCAL: | 21-08-2025 14:31
#LABORATORY: | HIF
#OPERATOR: | Sahra
#REMARK:
#SAMPLE: | 60°c-Woll-20min
#SAMPLE MASS /mg: | 35.78525
#MATERIAL: | WOLL
#TYPE OF CRUCIBLE: | Al2O3 85 µl, open
#SAMPLE CRUCIBLE MASS /mg: | 134.58655
#REFERENCE CRUCIBLE MASS /mg:
#PURGE 1 MFC: | OXYGEN,252,5 ml/min
#PURGE 2 MFC: | NITROGEN,250,0 ml/min
#PROTECTIVE MFC: | NITROGEN,250,0 ml/min
#M.RANGE /mg: | 2000
#CORR. CODE: | D
#RANGE: | 30°C/20.0(K/min)/1000°C
#SEGMENT: | S1/1
#SEG. 1: | 30°C/20.0(K/min)/1000°C
##Temp./°C | Time/min | DTG/(%/min)
31.202 | 0 | -0.02863596
36.202 | 0.54406 | 0.0288539
41.202 | 0.82299 | 0.01156773
46.202 | 1.06543 | -0.01124468
51.202 | 1.29401 | -0.03482915
56.202 | 1.51756 | -0.05834822
61.202 | 1.74073 | -0.07410395
66.202 | 1.96616 | -0.08788958
71.202 | 2.19481 | -0.09207339
76.202 | 2.42717 | -0.09636285
81.202 | 2.66304 | -0.09312222
86.202 | 2.90197 | -0.08764067
91.202 | 3.14333 | -0.0799166
96.202 | 3.38707 | -0.07758203
101.202 | 3.63281 | -0.06935923
106.202 | 3.88005 | -0.06484748
111.202 | 4.1281 | -0.06188763
116.202 | 4.37706 | -0.05577862
121.202 | 4.62646 | -0.05153849
126.202 | 4.87599 | -0.04856714
131.202 | 5.12571 | -0.04672926
136.202 | 5.37539 | -0.04448975
141.202 | 5.62483 | -0.04417732
146.202 | 5.87419 | -0.04285306
151.202 | 6.12377 | -0.04034372
156.202 | 6.37291 | -0.03690751
161.202 | 6.62264 | -0.03616848
166.202 | 6.87253 | -0.034497
171.202 | 7.12254 | -0.0344084
176.202 | 7.37233 | -0.03429602
181.202 | 7.62227 | -0.03367211
186.202 | 7.87195 | -0.03454714
191.202 | 8.12153 | -0.03608141
196.202 | 8.3712 | -0.0351976
201.202 | 8.62096 | -0.0330154
206.202 | 8.87077 | -0.03041421
211.202 | 9.12044 | -0.02922923
216.202 | 9.37018 | -0.02679782
221.202 | 9.61992 | -0.02643493
226.202 | 9.86913 | -0.02686405
231.202 | 10.11888 | -0.0259811
236.202 | 10.36867 | -0.02613778
241.202 | 10.6187 | -0.0246627
246.202 | 10.86871 | -0.02477411
251.202 | 11.11883 | -0.02326407
256.202 | 11.36881 | -0.02348395
261.202 | 11.61909 | -0.02255399
266.202 | 11.86924 | -0.02204392
271.202 | 12.11912 | -0.02212455
276.202 | 12.36946 | -0.02057399
281.202 | 12.61993 | -0.02221494
286.202 | 12.86994 | -0.02376585
291.202 | 13.12005 | -0.0222904
296.202 | 13.37031 | -0.02132977
301.202 | 13.62057 | -0.02206468
306.202 | 13.87085 | -0.02057327
311.202 | 14.12126 | -0.02021119
316.202 | 14.37182 | -0.01918913
321.202 | 14.62205 | -0.02049183
326.202 | 14.8723 | -0.02154462
331.202 | 15.12238 | -0.02196032
336.202 | 15.37281 | -0.02391843
341.202 | 15.62326 | -0.02427286
346.202 | 15.87336 | -0.02156385
351.202 | 16.12336 | -0.02137664
356.202 | 16.37385 | -0.02206654
361.202 | 16.62404 | -0.02038759
366.202 | 16.87426 | -0.02304528
371.202 | 17.12461 | -0.02374641
376.202 | 17.37473 | -0.02145827
381.202 | 17.62472 | -0.01918953
386.202 | 17.87519 | -0.0238398
391.202 | 18.12581 | -0.02460669
396.202 | 18.37621 | -0.02611687
401.202 | 18.62676 | -0.02536564
406.202 | 18.87695 | -0.02685116
411.202 | 19.12734 | -0.02494425
416.202 | 19.3779 | -0.02439889
421.202 | 19.62849 | -0.02504678
426.202 | 19.87889 | -0.02598623
431.202 | 20.12924 | -0.02638921
436.202 | 20.37945 | -0.02623068
441.202 | 20.62983 | -0.0270721
446.202 | 20.88014 | -0.02536302
451.202 | 21.13049 | -0.03065134
456.202 | 21.3809 | -0.02951809
461.202 | 21.63126 | -0.030128
466.202 | 21.88162 | -0.02984803
471.202 | 22.13195 | -0.03096462
476.202 | 22.38256 | -0.03265688
481.202 | 22.63315 | -0.03494254
486.202 | 22.88379 | -0.03454711
491.202 | 23.1342 | -0.036717
496.202 | 23.38436 | -0.03668458
501.202 | 23.63472 | -0.03766677
506.202 | 23.88514 | -0.03828821
511.202 | 24.13546 | -0.03835447
516.202 | 24.38564 | -0.04277633
521.202 | 24.63589 | -0.04814492
526.202 | 24.88619 | -0.04946349
531.202 | 25.1365 | -0.05172495
536.202 | 25.38671 | -0.05809201
541.202 | 25.63665 | -0.06091407
546.202 | 25.88731 | -0.0627733
551.202 | 26.13743 | -0.07505322
556.202 | 26.38762 | -0.07975893
561.202 | 26.63819 | -0.08978214
566.202 | 26.88822 | -0.09395008
571.202 | 27.13862 | -0.09940149
576.202 | 27.38887 | -0.10751
581.202 | 27.63877 | -0.1181
586.202 | 27.88871 | -0.11625
591.202 | 28.13907 | -0.12612
596.202 | 28.3891 | -0.13596
601.202 | 28.63898 | -0.13942
606.202 | 28.88915 | -0.14817
611.202 | 29.1391 | -0.15929
616.202 | 29.38891 | -0.17364
621.202 | 29.63894 | -0.18802
626.202 | 29.88913 | -0.19769
631.202 | 30.13979 | -0.20783
636.202 | 30.39071 | -0.21918
641.202 | 30.64132 | -0.2287
646.202 | 30.89181 | -0.23069
651.202 | 31.14205 | -0.24231
656.202 | 31.39206 | -0.25433
661.202 | 31.64257 | -0.27805
666.202 | 31.89292 | -0.30401
671.202 | 32.14271 | -0.34682
676.202 | 32.39287 | -0.39244
681.202 | 32.64376 | -0.44897
686.202 | 32.89437 | -0.51183
691.202 | 33.14465 | -0.60633
696.202 | 33.39548 | -0.66526
701.202 | 33.64571 | -0.75711
706.202 | 33.89582 | -0.84166
711.202 | 34.14534 | -0.92132
716.202 | 34.39582 | -0.99771
721.202 | 34.6463 | -1.07008
726.202 | 34.89639 | -1.14764
731.202 | 35.14677 | -1.21123
736.202 | 35.39648 | -1.29073
741.202 | 35.64648 | -1.33834
746.202 | 35.89587 | -1.37576
751.202 | 36.14535 | -1.39301
756.202 | 36.39409 | -1.37896
761.202 | 36.64346 | -1.30376
766.202 | 36.89234 | -1.15085
771.202 | 37.14083 | -0.90353
776.202 | 37.38874 | -0.63918
781.202 | 37.63635 | -0.39058
786.202 | 37.88775 | -0.18406
791.202 | 38.14132 | -0.09085513
796.202 | 38.39391 | -0.06788317
801.202 | 38.6457 | -0.06384878
806.202 | 38.89708 | -0.06106372
811.202 | 39.14775 | -0.05573158
816.202 | 39.3988 | -0.04726894
821.202 | 39.6498 | -0.03904497
826.202 | 39.90064 | -0.03577866
831.202 | 40.15164 | -0.02646379
836.202 | 40.40255 | -0.02982541
841.202 | 40.6537 | -0.02134971
846.202 | 40.90501 | -0.02529288
851.202 | 41.15534 | -0.0225403
856.202 | 41.40612 | -0.01057211
861.202 | 41.65657 | -0.02213484
866.202 | 41.90712 | -0.02288728
871.202 | 42.15785 | -0.02019771
876.202 | 42.40867 | -0.02738147
881.202 | 42.65876 | -0.02296633
886.202 | 42.90949 | -0.02575282
891.202 | 43.16012 | -0.02469718
896.202 | 43.41063 | -0.02572595
901.202 | 43.66108 | -0.02291416
906.202 | 43.91183 | -0.02504532
911.202 | 44.16235 | -0.02279377
916.202 | 44.41314 | -0.02834933
921.202 | 44.66368 | -0.02548558
926.202 | 44.91413 | -0.02552555
931.202 | 45.16476 | -0.0242441
936.202 | 45.41538 | -0.02793649
941.202 | 45.66657 | -0.02711629
946.202 | 45.91738 | -0.02652235
951.202 | 46.16827 | -0.02577062
956.202 | 46.41958 | -0.02811907
961.202 | 46.67056 | -0.02946117
966.202 | 46.92175 | -0.02928101
971.202 | 47.17261 | -0.02970576
976.202 | 47.42372 | -0.03218588
981.202 | 47.67466 | -0.03084079
986.202 | 47.92587 | -0.03180626
991.202 | 48.17726 | -0.03149945
996.202 | 48.42803 | -0.04079369