## Sheet
#EXPORTTYPE: | DATA SINGLE
#FILE: | 60°c-Woll-45min.ngb-sta
#FORMAT: | NETZSCH5
#FTYPE: | UNICODE
#IDENTITY: | 60°c-Woll-45min
#MTYPE: | TG
#INSTRUMENT: | NETZSCH TG 309 Classic
#PROJECT: | CO2Valorize
#DATE/TIME: | 13.02.2026 23:46:58 (UTC+1)
#CORR. FILE:
#TEMPCAL: | 21-08-2025 14:31
#LABORATORY: | HIF
#OPERATOR: | Sahra
#REMARK:
#SAMPLE: | 60°c-Woll-45min
#SAMPLE MASS /mg: | 41.1499
#MATERIAL: | WOLL
#TYPE OF CRUCIBLE: | Al2O3 85 µl, open
#SAMPLE CRUCIBLE MASS /mg: | 132.4246
#REFERENCE CRUCIBLE MASS /mg:
#PURGE 1 MFC: | OXYGEN,252,5 ml/min
#PURGE 2 MFC: | NITROGEN,250,0 ml/min
#PROTECTIVE MFC: | NITROGEN,250,0 ml/min
#M.RANGE /mg: | 2000
#CORR. CODE: | D
#RANGE: | 30°C/20.0(K/min)/1000°C
#SEGMENT: | S1/1
#SEG. 1: | 30°C/20.0(K/min)/1000°C
##Temp./°C | Time/min | DTG/(%/min)
31.15 | 0 | -0.07230905
36.15 | 0.54691 | 0.009055343
41.15 | 0.82639 | -0.0162972
46.15 | 1.06876 | -0.04545854
51.15 | 1.29687 | -0.07521184
56.15 | 1.51979 | -0.10201
61.15 | 1.74224 | -0.12326
66.15 | 1.96695 | -0.13916
71.15 | 2.19485 | -0.14705
76.15 | 2.42652 | -0.15446
81.15 | 2.66171 | -0.15302
86.15 | 2.89986 | -0.14828
91.15 | 3.14072 | -0.13993
96.15 | 3.38381 | -0.12954
101.15 | 3.62911 | -0.11545
106.15 | 3.87606 | -0.10558
111.15 | 4.12396 | -0.09327465
116.15 | 4.37286 | -0.08283817
121.15 | 4.6222 | -0.07435518
126.15 | 4.87176 | -0.06365435
131.15 | 5.12173 | -0.06003291
136.15 | 5.37156 | -0.05644153
141.15 | 5.62116 | -0.04937665
146.15 | 5.8708 | -0.04916075
151.15 | 6.12034 | -0.04707059
156.15 | 6.36969 | -0.04399276
161.15 | 6.61952 | -0.04450918
166.15 | 6.86959 | -0.043513
171.15 | 7.11969 | -0.04003282
176.15 | 7.36961 | -0.03957168
181.15 | 7.61918 | -0.03966176
186.15 | 7.86889 | -0.03659459
191.15 | 8.11872 | -0.03591154
196.15 | 8.36849 | -0.03645768
201.15 | 8.61814 | -0.03654668
206.15 | 8.86786 | -0.03435038
211.15 | 9.11764 | -0.03273089
216.15 | 9.36752 | -0.03251202
221.15 | 9.61738 | -0.03021453
226.15 | 9.86656 | -0.02860561
231.15 | 10.11609 | -0.0276265
236.15 | 10.3659 | -0.02643629
241.15 | 10.6159 | -0.02526057
246.15 | 10.86603 | -0.02490426
251.15 | 11.11601 | -0.02366231
256.15 | 11.3661 | -0.02355196
261.15 | 11.61644 | -0.02470984
266.15 | 11.8665 | -0.02627971
271.15 | 12.11646 | -0.02428092
276.15 | 12.36678 | -0.02350138
281.15 | 12.61702 | -0.02277196
286.15 | 12.86715 | -0.02334718
291.15 | 13.11734 | -0.02147138
296.15 | 13.36759 | -0.02101903
301.15 | 13.61777 | -0.02192914
306.15 | 13.86817 | -0.02071666
311.15 | 14.11866 | -0.02075726
316.15 | 14.36899 | -0.02226697
321.15 | 14.61943 | -0.02304939
326.15 | 14.86976 | -0.02404602
331.15 | 15.11986 | -0.02306229
336.15 | 15.37023 | -0.02334409
341.15 | 15.62043 | -0.02333256
346.15 | 15.87075 | -0.02598706
351.15 | 16.12067 | -0.02508845
356.15 | 16.37113 | -0.02529556
361.15 | 16.62133 | -0.02437114
366.15 | 16.87161 | -0.02651097
371.15 | 17.12192 | -0.02394207
376.15 | 17.37205 | -0.02414617
381.15 | 17.62235 | -0.02586044
386.15 | 17.87264 | -0.02544945
391.15 | 18.12291 | -0.021582
396.15 | 18.37368 | -0.02570569
401.15 | 18.62419 | -0.02782234
406.15 | 18.87442 | -0.02788393
411.15 | 19.12453 | -0.02825659
416.15 | 19.37497 | -0.02804443
421.15 | 19.6257 | -0.02837148
426.15 | 19.87598 | -0.02782109
431.15 | 20.1264 | -0.03010766
436.15 | 20.37662 | -0.03072279
441.15 | 20.62723 | -0.031193
446.15 | 20.87757 | -0.0308225
451.15 | 21.12788 | -0.03014422
456.15 | 21.37793 | -0.0317812
461.15 | 21.62819 | -0.03215091
466.15 | 21.87881 | -0.03315531
471.15 | 22.12929 | -0.03585505
476.15 | 22.37985 | -0.03485925
481.15 | 22.63049 | -0.03782303
486.15 | 22.88092 | -0.03815802
491.15 | 23.13127 | -0.03985784
496.15 | 23.38165 | -0.04085423
501.15 | 23.63203 | -0.04199061
506.15 | 23.8824 | -0.04771791
511.15 | 24.13265 | -0.04642438
516.15 | 24.38286 | -0.04808451
521.15 | 24.63284 | -0.05378636
526.15 | 24.88328 | -0.05582554
531.15 | 25.13346 | -0.0597502
536.15 | 25.3836 | -0.06331592
541.15 | 25.63399 | -0.06609147
546.15 | 25.88441 | -0.07279558
551.15 | 26.13463 | -0.08048143
556.15 | 26.38474 | -0.08199331
561.15 | 26.63506 | -0.09598026
566.15 | 26.8851 | -0.0987418
571.15 | 27.13545 | -0.10338
576.15 | 27.38549 | -0.11078
581.15 | 27.63607 | -0.11305
586.15 | 27.88694 | -0.12076
591.15 | 28.13764 | -0.1277
596.15 | 28.38772 | -0.13192
601.15 | 28.63804 | -0.14283
606.15 | 28.88829 | -0.14477
611.15 | 29.13842 | -0.15916
616.15 | 29.38835 | -0.16786
621.15 | 29.63804 | -0.17992
626.15 | 29.88853 | -0.19008
631.15 | 30.13852 | -0.20266
636.15 | 30.38881 | -0.20943
641.15 | 30.63923 | -0.21303
646.15 | 30.88961 | -0.21352
651.15 | 31.1398 | -0.21662
656.15 | 31.38976 | -0.23149
661.15 | 31.64007 | -0.24599
666.15 | 31.89068 | -0.27301
671.15 | 32.14098 | -0.31296
676.15 | 32.39107 | -0.35593
681.15 | 32.64163 | -0.40759
686.15 | 32.89206 | -0.47029
691.15 | 33.14251 | -0.55676
696.15 | 33.39312 | -0.64196
701.15 | 33.64333 | -0.72939
706.15 | 33.89335 | -0.81174
711.15 | 34.14353 | -0.87242
716.15 | 34.39431 | -0.97065
721.15 | 34.64477 | -1.0715
726.15 | 34.89524 | -1.17497
731.15 | 35.14561 | -1.28606
736.15 | 35.39604 | -1.40788
741.15 | 35.64618 | -1.52165
746.15 | 35.8963 | -1.62474
751.15 | 36.14615 | -1.72485
756.15 | 36.39597 | -1.81643
761.15 | 36.64557 | -1.88587
766.15 | 36.8948 | -1.93527
771.15 | 37.14363 | -1.94637
776.15 | 37.3924 | -1.90706
781.15 | 37.64076 | -1.79353
786.15 | 37.88866 | -1.5262
791.15 | 38.13604 | -1.14619
796.15 | 38.38125 | -0.77611
801.15 | 38.62669 | -0.438
806.15 | 38.88023 | -0.17597
811.15 | 39.13497 | -0.08204544
816.15 | 39.38867 | -0.06861265
821.15 | 39.64133 | -0.06931912
826.15 | 39.89323 | -0.0646079
831.15 | 40.14463 | -0.05562991
836.15 | 40.39561 | -0.05439546
841.15 | 40.64657 | -0.04483482
846.15 | 40.89789 | -0.03416817
851.15 | 41.1489 | -0.03042295
856.15 | 41.40047 | -0.02704199
861.15 | 41.65241 | -0.02055299
866.15 | 41.90451 | -0.0244488
871.15 | 42.15629 | -0.02293416
876.15 | 42.40779 | -0.01924541
881.15 | 42.65852 | -0.01911359
886.15 | 42.90899 | -0.02086863
891.15 | 43.15938 | -0.01851323
896.15 | 43.4095 | -0.01993145
901.15 | 43.65983 | -0.01972985
906.15 | 43.91001 | -0.01851184
911.15 | 44.16033 | -0.01853535
916.15 | 44.41085 | -0.01877304
921.15 | 44.66131 | -0.01742127
926.15 | 44.91177 | -0.02121692
931.15 | 45.16224 | -0.02174605
936.15 | 45.41301 | -0.01893477
941.15 | 45.66398 | -0.01969927
946.15 | 45.91479 | -0.0206629
951.15 | 46.16561 | -0.02044833
956.15 | 46.41678 | -0.01921339
961.15 | 46.66792 | -0.021801
966.15 | 46.91886 | -0.02115732
971.15 | 47.16998 | -0.01917755
976.15 | 47.42085 | -0.02158011
981.15 | 47.67166 | -0.02181178
986.15 | 47.92289 | -0.0221236
991.15 | 48.17404 | -0.02311213
996.15 | 48.42476 | -0.02264958