## Sheet
#EXPORTTYPE: | DATA SINGLE
#FILE: | 60°c-Woll-75min.ngb-sta
#FORMAT: | NETZSCH5
#FTYPE: | UNICODE
#IDENTITY: | 60°c-Woll-75min
#MTYPE: | TG
#INSTRUMENT: | NETZSCH TG 309 Classic
#PROJECT: | CO2Valorize
#DATE/TIME: | 14.02.2026 02:22:14 (UTC+1)
#CORR. FILE:
#TEMPCAL: | 21-08-2025 14:31
#LABORATORY: | HIF
#OPERATOR: | Sahra
#REMARK:
#SAMPLE: | 60°c-Woll-75min
#SAMPLE MASS /mg: | 32.1914
#MATERIAL: | WOLL
#TYPE OF CRUCIBLE: | Al2O3 85 µl, open
#SAMPLE CRUCIBLE MASS /mg: | 134.4662
#REFERENCE CRUCIBLE MASS /mg:
#PURGE 1 MFC: | OXYGEN,252,5 ml/min
#PURGE 2 MFC: | NITROGEN,250,0 ml/min
#PROTECTIVE MFC: | NITROGEN,250,0 ml/min
#M.RANGE /mg: | 2000
#CORR. CODE: | D
#RANGE: | 30°C/20.0(K/min)/1000°C
#SEGMENT: | S1/1
#SEG. 1: | 30°C/20.0(K/min)/1000°C
##Temp./°C | Time/min | DTG/(%/min)
31.154 | 0 | -0.03935327
32.401 | 0.25 | 0.02862241
35.475 | 0.5 | 0.01451019
39.765 | 0.75 | -0.01397221
44.789 | 1 | -0.05191811
50.209 | 1.25 | -0.09083629
55.797 | 1.5 | -0.1295
61.403 | 1.75 | -0.15932
66.943 | 2 | -0.17494
72.399 | 2.25 | -0.18873
77.76 | 2.5 | -0.19001
83.043 | 2.75 | -0.18622
88.261 | 3 | -0.1807
93.428 | 3.25 | -0.16585
98.544 | 3.5 | -0.14889
103.622 | 3.75 | -0.13197
108.673 | 4 | -0.11788
113.704 | 4.25 | -0.10145
118.722 | 4.5 | -0.09077332
123.729 | 4.75 | -0.08008936
128.73801 | 5 | -0.07531439
133.73801 | 5.25 | -0.06596168
138.746 | 5.5 | -0.06461212
143.754 | 5.75 | -0.06346993
148.767 | 6 | -0.05871132
153.77499 | 6.25 | -0.05366036
158.78101 | 6.5 | -0.05680008
163.782 | 6.75 | -0.04878546
168.783 | 7 | -0.04870809
173.783 | 7.25 | -0.04823423
178.78999 | 7.5 | -0.04743892
183.791 | 7.75 | -0.04553214
188.797 | 8 | -0.0443571
193.799 | 8.25 | -0.04464885
198.80299 | 8.5 | -0.04457026
203.812 | 8.75 | -0.04280432
208.813 | 9 | -0.04127992
213.825 | 9.25 | -0.03902711
218.826 | 9.5 | -0.03708618
223.83 | 9.75 | -0.03677308
228.845 | 10 | -0.03392599
233.851 | 10.25 | -0.03365617
238.85201 | 10.5 | -0.03366176
243.851 | 10.75 | -0.034373
248.85201 | 11 | -0.03132967
253.85001 | 11.25 | -0.03399025
258.849 | 11.5 | -0.03346212
263.84201 | 11.75 | -0.02992893
268.84299 | 12 | -0.02825701
273.83701 | 12.25 | -0.0298274
278.83701 | 12.5 | -0.02694716
283.83301 | 12.75 | -0.02607924
288.82999 | 13 | -0.02732375
293.82599 | 13.25 | -0.02768337
298.82199 | 13.5 | -0.02698861
303.811 | 13.75 | -0.02853274
308.80099 | 14 | -0.02847612
313.798 | 14.25 | -0.03020069
318.78799 | 14.5 | -0.0272382
323.78299 | 14.75 | -0.02820131
328.77802 | 15 | -0.02509108
333.76901 | 15.25 | -0.02688598
338.76501 | 15.5 | -0.02704152
343.76599 | 15.75 | -0.02884828
348.763 | 16 | -0.02790554
353.75601 | 16.25 | -0.03046078
358.754 | 16.5 | -0.02923149
363.745 | 16.75 | -0.02934582
368.73901 | 17 | -0.02980296
373.733 | 17.25 | -0.03111901
378.733 | 17.5 | -0.03028025
383.72101 | 17.75 | -0.03157478
388.70901 | 18 | -0.04023095
393.70401 | 18.25 | -0.0341633
398.69299 | 18.5 | -0.03027052
403.68701 | 18.75 | -0.03253967
408.689 | 19 | -0.0311795
413.67599 | 19.25 | -0.02705332
418.66699 | 19.5 | -0.03266164
423.659 | 19.75 | -0.03349346
428.64801 | 20 | -0.03303408
433.64301 | 20.25 | -0.03386473
438.63501 | 20.5 | -0.03501672
443.62299 | 20.75 | -0.03513872
448.61899 | 21 | -0.03659339
453.617 | 21.25 | -0.03872855
458.60699 | 21.5 | -0.04001986
463.599 | 21.75 | -0.04017858
468.599 | 22 | -0.04370375
473.582 | 22.25 | -0.04302359
478.56601 | 22.5 | -0.04421444
483.556 | 22.75 | -0.04420677
488.548 | 23 | -0.04535897
493.543 | 23.25 | -0.04657447
498.539 | 23.5 | -0.05031889
503.53 | 23.75 | -0.05177997
508.52399 | 24 | -0.05523501
513.52301 | 24.25 | -0.05825101
518.51202 | 24.5 | -0.06222792
523.50702 | 24.75 | -0.06673183
528.50098 | 25 | -0.06801498
533.5 | 25.25 | -0.07098446
538.49597 | 25.5 | -0.07230134
543.48901 | 25.75 | -0.07736742
548.48901 | 26 | -0.08555478
553.479 | 26.25 | -0.09219922
558.47198 | 26.5 | -0.09735408
563.46301 | 26.75 | -0.10429
568.461 | 27 | -0.1081
573.45599 | 27.25 | -0.10817
578.45801 | 27.5 | -0.12628
583.46198 | 27.75 | -0.127
588.45599 | 28 | -0.13915
593.45001 | 28.25 | -0.14321
598.42102 | 28.5 | -0.14845
603.41302 | 28.75 | -0.15392
608.40997 | 29 | -0.1671
613.40997 | 29.25 | -0.17947
618.39801 | 29.5 | -0.19188
623.40198 | 29.75 | -0.20699
628.40802 | 30 | -0.22117
633.40399 | 30.25 | -0.22744
638.39697 | 30.5 | -0.24392
643.39398 | 30.75 | -0.23943
648.37701 | 31 | -0.25205
653.375 | 31.25 | -0.26994
658.37598 | 31.5 | -0.29785
663.36902 | 31.75 | -0.33465
668.35797 | 32 | -0.38959
673.349 | 32.25 | -0.44264
678.349 | 32.5 | -0.50367
683.34003 | 32.75 | -0.56848
688.33301 | 33 | -0.66593
693.32703 | 33.25 | -0.74291
698.315 | 33.5 | -0.84633
703.30701 | 33.75 | -0.96575
708.30603 | 34 | -1.0695
713.29999 | 34.25 | -1.16884
718.28998 | 34.5 | -1.26599
723.28302 | 34.75 | -1.39196
728.27197 | 35 | -1.50807
733.26898 | 35.25 | -1.65244
738.26501 | 35.5 | -1.77678
743.26398 | 35.75 | -1.91476
748.271 | 36 | -2.03106
753.27399 | 36.25 | -2.13554
758.27802 | 36.5 | -2.24101
763.28699 | 36.75 | -2.31087
768.29901 | 37 | -2.35406
773.31702 | 37.25 | -2.37468
778.34302 | 37.5 | -2.29629
783.383 | 37.75 | -2.09472
788.43799 | 38 | -1.65971
793.51898 | 38.25 | -1.16045
798.63202 | 38.5 | -0.69758
803.60699 | 38.75 | -0.3032
808.492 | 39 | -0.06873956
813.409 | 39.25 | -0.03485334
818.341 | 39.5 | -0.03296463
823.29199 | 39.75 | -0.03607771
828.26202 | 40 | -0.03662668
833.24103 | 40.25 | -0.03610827
838.22803 | 40.5 | -0.03231234
843.21698 | 40.75 | -0.03370729
848.20898 | 41 | -0.03483497
853.20099 | 41.25 | -0.03232086
858.18597 | 41.5 | -0.03307128
863.172 | 41.75 | -0.03678792
868.14001 | 42 | -0.03059268
873.10101 | 42.25 | -0.02796582
878.06299 | 42.5 | -0.02923763
883.03003 | 42.75 | -0.02707934
888 | 43 | -0.02573892
892.97601 | 43.25 | -0.02724243
897.966 | 43.5 | -0.02623406
902.95697 | 43.75 | -0.02575093
907.95001 | 44 | -0.02469531
912.948 | 44.25 | -0.02306187
917.94202 | 44.5 | -0.02155749
922.93701 | 44.75 | -0.02162381
927.92902 | 45 | -0.02090863
932.92102 | 45.25 | -0.02332395
937.90503 | 45.5 | -0.02337803
942.88702 | 45.75 | -0.02628225
947.86798 | 46 | -0.02597115
952.84601 | 46.25 | -0.02874335
957.82098 | 46.5 | -0.02512345
962.80298 | 46.75 | -0.02622787
967.78198 | 47 | -0.02650423
972.76099 | 47.25 | -0.02546024
977.742 | 47.5 | -0.02709101
982.72601 | 47.75 | -0.02770391
987.698 | 48 | -0.02503869
992.67798 | 48.25 | -0.02926436