## Sheet
#EXPORTTYPE: | DATA SINGLE
#FILE: | 75°C-Woll-10min.ngb-sta
#FORMAT: | NETZSCH5
#FTYPE: | UNICODE
#IDENTITY: | 75°C-Woll-10min
#MTYPE: | TG
#INSTRUMENT: | NETZSCH TG 309 Classic
#PROJECT: | CO2Valorize
#DATE/TIME: | 26.02.2026 15:13:17 (UTC+1)
#CORR. FILE:
#TEMPCAL: | 21-08-2025 14:31
#LABORATORY: | HIF
#OPERATOR: | Sahra
#REMARK:
#SAMPLE: | 75°C-Woll-10min
#SAMPLE MASS /mg: | 51.978
#MATERIAL: | WOLL
#TYPE OF CRUCIBLE: | Al2O3 0.3 ml, open
#SAMPLE CRUCIBLE MASS /mg: | 131.79055
#REFERENCE CRUCIBLE MASS /mg:
#PURGE 1 MFC: | OXYGEN,252,5 ml/min
#PURGE 2 MFC: | NITROGEN,250,0 ml/min
#PROTECTIVE MFC: | NITROGEN,250,0 ml/min
#M.RANGE /mg: | 2000
#CORR. CODE: | D
#RANGE: | 30°C/20.0(K/min)/1000°C
#SEGMENT: | S1/1
#SEG. 1: | 30°C/20.0(K/min)/1000°C
##Temp./°C | Time/min | DTG/(%/min)
31.175 | 0 | -0.05041625
36.175 | 0.55037 | 0.02067201
41.175 | 0.83016 | 0.007317556
46.175 | 1.07219 | -0.01159077
51.175 | 1.29955 | -0.03026955
56.175 | 1.52163 | -0.04866515
61.175 | 1.74331 | -0.06231631
66.175 | 1.96718 | -0.07142079
71.175 | 2.19456 | -0.07732187
76.175 | 2.42565 | -0.07872084
81.175 | 2.66046 | -0.07584024
86.175 | 2.89856 | -0.07105597
91.175 | 3.13974 | -0.0663775
96.175 | 3.38335 | -0.06147632
101.175 | 3.62893 | -0.05674941
106.175 | 3.87619 | -0.04928627
111.175 | 4.12457 | -0.04621903
116.175 | 4.37378 | -0.04311626
121.175 | 4.62334 | -0.0379738
126.175 | 4.8731 | -0.03460845
131.175 | 5.12288 | -0.03490977
136.175 | 5.37253 | -0.03258195
141.175 | 5.62205 | -0.03082203
146.175 | 5.87159 | -0.03118216
151.175 | 6.12109 | -0.03141645
156.175 | 6.37074 | -0.02752396
161.175 | 6.62034 | -0.0279794
166.175 | 6.87019 | -0.02872471
171.175 | 7.11998 | -0.02892713
176.175 | 7.36984 | -0.02205518
181.175 | 7.61967 | -0.03017165
186.175 | 7.86939 | -0.02813586
191.175 | 8.11922 | -0.02715495
196.175 | 8.3687 | -0.03055928
201.175 | 8.6183 | -0.02533938
206.175 | 8.86801 | -0.02468546
211.175 | 9.11796 | -0.02237568
216.175 | 9.36783 | -0.02129907
221.175 | 9.61749 | -0.02080192
226.175 | 9.86642 | -0.0196892
231.175 | 10.11625 | -0.01885495
236.175 | 10.36615 | -0.01935077
241.175 | 10.61617 | -0.01803407
246.175 | 10.86619 | -0.01821119
251.175 | 11.11622 | -0.01829673
256.175 | 11.3662 | -0.01836949
261.175 | 11.61612 | -0.01763975
266.175 | 11.8662 | -0.01604493
271.175 | 12.11622 | -0.01572947
276.175 | 12.36615 | -0.01569355
281.175 | 12.61614 | -0.01595974
286.175 | 12.86616 | -0.01557205
291.175 | 13.11674 | -0.01579973
296.175 | 13.36863 | -0.01583682
301.175 | 13.61958 | -0.01674268
306.175 | 13.87009 | -0.01596568
311.175 | 14.12044 | -0.01619305
316.175 | 14.37081 | -0.01742994
321.175 | 14.62106 | -0.01743497
326.175 | 14.87129 | -0.01692289
331.175 | 15.12148 | -0.01734474
336.175 | 15.37175 | -0.01643049
341.175 | 15.62201 | -0.01718662
346.175 | 15.87228 | -0.01620408
351.175 | 16.12244 | -0.01699189
356.175 | 16.37269 | -0.01692311
361.175 | 16.62292 | -0.01859605
366.175 | 16.87347 | -0.01679326
371.175 | 17.12405 | -0.01697213
376.175 | 17.37427 | -0.01774811
381.175 | 17.62461 | -0.018758
386.175 | 17.87497 | -0.01677654
391.175 | 18.1255 | -0.02007584
396.175 | 18.37593 | -0.01759509
401.175 | 18.62645 | -0.01773924
406.175 | 18.87667 | -0.01849519
411.175 | 19.12706 | -0.0180414
416.175 | 19.37749 | -0.01829313
421.175 | 19.62779 | -0.02055762
426.175 | 19.87833 | -0.01860336
431.175 | 20.12858 | -0.02180035
436.175 | 20.379 | -0.02046479
441.175 | 20.62945 | -0.02234882
446.175 | 20.87981 | -0.0231424
451.175 | 21.13023 | -0.02343233
456.175 | 21.3806 | -0.02122575
461.175 | 21.63107 | -0.02025119
466.175 | 21.88159 | -0.02558363
471.175 | 22.13201 | -0.02314897
476.175 | 22.38253 | -0.02561712
481.175 | 22.63303 | -0.02872382
486.175 | 22.88343 | -0.02649457
491.175 | 23.1338 | -0.02865522
496.175 | 23.38415 | -0.02848612
501.175 | 23.63455 | -0.02717878
506.175 | 23.88494 | -0.02804971
511.175 | 24.13526 | -0.03078168
516.175 | 24.38563 | -0.03212438
521.175 | 24.63602 | -0.03684836
526.175 | 24.88639 | -0.03551374
531.175 | 25.13698 | -0.03881977
536.175 | 25.3872 | -0.04480945
541.175 | 25.63752 | -0.04794573
546.175 | 25.88788 | -0.0524378
551.175 | 26.14033 | -0.05773193
556.175 | 26.39151 | -0.05710456
561.175 | 26.64058 | -0.06195702
566.175 | 26.89074 | -0.07027867
571.175 | 27.14088 | -0.06962228
576.175 | 27.39056 | -0.07289058
581.175 | 27.64039 | -0.0793386
586.175 | 27.89041 | -0.07895463
591.175 | 28.14058 | -0.0931955
596.175 | 28.39072 | -0.09033844
601.175 | 28.64067 | -0.09694071
606.175 | 28.89086 | -0.10173
611.175 | 29.14129 | -0.10994
616.175 | 29.39156 | -0.11874
621.175 | 29.64143 | -0.12698
626.175 | 29.89167 | -0.13502
631.175 | 30.14172 | -0.14469
636.175 | 30.39192 | -0.15109
641.175 | 30.64256 | -0.15874
646.175 | 30.89275 | -0.16202
651.175 | 31.1432 | -0.16936
656.175 | 31.39339 | -0.18203
661.175 | 31.64371 | -0.20077
666.175 | 31.89412 | -0.22486
671.175 | 32.14417 | -0.25937
676.175 | 32.39461 | -0.29235
681.175 | 32.64478 | -0.32968
686.175 | 32.89553 | -0.37332
691.175 | 33.14546 | -0.42033
696.175 | 33.39603 | -0.46038
701.175 | 33.64644 | -0.53891
706.175 | 33.89679 | -0.59827
711.175 | 34.14724 | -0.65377
716.175 | 34.39786 | -0.72155
721.175 | 34.64832 | -0.79347
726.175 | 34.89889 | -0.84782
731.175 | 35.14925 | -0.91327
736.175 | 35.39975 | -0.97549
741.175 | 35.64984 | -1.02821
746.175 | 35.89992 | -1.06258
751.175 | 36.14932 | -1.06048
756.175 | 36.39822 | -1.03382
761.175 | 36.64681 | -0.98471
766.175 | 36.89587 | -0.91492
771.175 | 37.14543 | -0.81845
776.175 | 37.39525 | -0.72385
781.175 | 37.64513 | -0.62515
786.175 | 37.89496 | -0.55525
791.175 | 38.14515 | -0.46508
796.175 | 38.39642 | -0.43113
801.175 | 38.64767 | -0.38342
806.175 | 38.89723 | -0.33453
811.175 | 39.14732 | -0.27102
816.175 | 39.39844 | -0.20873
821.175 | 39.64974 | -0.14555
826.175 | 39.9014 | -0.09347936
831.175 | 40.15312 | -0.05878247
836.175 | 40.40488 | -0.03303488
841.175 | 40.65584 | -0.02273293
846.175 | 40.90658 | -0.01995535
851.175 | 41.15737 | -0.01875984
856.175 | 41.40791 | -0.01727928
861.175 | 41.65785 | -0.01706245
866.175 | 41.90855 | -0.01437161
871.175 | 42.15885 | -0.01397224
876.175 | 42.40886 | -0.0153573
881.175 | 42.65929 | -0.0147633
886.175 | 42.90925 | -0.01528321
891.175 | 43.15909 | -0.01570782
896.175 | 43.40937 | -0.01599956
901.175 | 43.65974 | -0.01494504
906.175 | 43.91058 | -0.01529518
911.175 | 44.16053 | -0.01569582
916.175 | 44.41083 | -0.01511362
921.175 | 44.66115 | -0.01678488
926.175 | 44.91152 | -0.01540486
931.175 | 45.16181 | -0.01649834
936.175 | 45.41201 | -0.01593803
941.175 | 45.66228 | -0.01584829
946.175 | 45.91281 | -0.01627294
951.175 | 46.16334 | -0.01753645
956.175 | 46.41397 | -0.01688227
961.175 | 46.66456 | -0.01697079
966.175 | 46.91492 | -0.01859719
971.175 | 47.16549 | -0.0173764
976.175 | 47.41605 | -0.01913193
981.175 | 47.66625 | -0.01763729
986.175 | 47.91674 | -0.01754147
991.175 | 48.16723 | -0.01677063
996.175 | 48.41811 | -0.01843394