## Sheet
#EXPORTTYPE: | DATA SINGLE
#FILE: | 75°C-Woll-120min.ngb-sta
#FORMAT: | NETZSCH5
#FTYPE: | UNICODE
#IDENTITY: | 75°C-Woll-120min
#MTYPE: | TG
#INSTRUMENT: | NETZSCH TG 309 Classic
#PROJECT: | CO2Valorize
#DATE/TIME: | 27.02.2026 01:33:35 (UTC+1)
#CORR. FILE:
#TEMPCAL: | 21-08-2025 14:31
#LABORATORY: | HIF
#OPERATOR: | Sahra
#REMARK:
#SAMPLE: | 75°C-Woll-120min
#SAMPLE MASS /mg: | 26.041
#MATERIAL: | WOLL
#TYPE OF CRUCIBLE: | Al2O3 0.3 ml, open
#SAMPLE CRUCIBLE MASS /mg: | 133.0537
#REFERENCE CRUCIBLE MASS /mg:
#PURGE 1 MFC: | OXYGEN,252,5 ml/min
#PURGE 2 MFC: | NITROGEN,250,0 ml/min
#PROTECTIVE MFC: | NITROGEN,250,0 ml/min
#M.RANGE /mg: | 2000
#CORR. CODE: | D
#RANGE: | 30°C/20.0(K/min)/1000°C
#SEGMENT: | S1/1
#SEG. 1: | 30°C/20.0(K/min)/1000°C
##Temp./°C | Time/min | DTG/(%/min)
31.121 | 0 | -0.11682
36.121 | 0.54182 | -0.002007559
41.121 | 0.8195 | -0.05289207
46.121 | 1.06142 | -0.10548
51.121 | 1.28976 | -0.15953
56.121 | 1.51343 | -0.20454
61.121 | 1.73693 | -0.2345
66.121 | 1.96267 | -0.26211
71.121 | 2.19159 | -0.28158
76.121 | 2.42391 | -0.28705
81.121 | 2.65955 | -0.28686
86.121 | 2.89807 | -0.278
91.121 | 3.13914 | -0.26245
96.121 | 3.38236 | -0.24217
101.121 | 3.62754 | -0.21706
106.121 | 3.8743 | -0.1888
111.121 | 4.12215 | -0.16698
116.121 | 4.37084 | -0.14496
121.121 | 4.6201 | -0.12193
126.121 | 4.86975 | -0.10711
131.121 | 5.11944 | -0.09446323
136.121 | 5.36918 | -0.08410317
141.121 | 5.61885 | -0.07533969
146.121 | 5.86846 | -0.07306504
151.121 | 6.11812 | -0.07234897
156.121 | 6.36791 | -0.06822963
161.121 | 6.61791 | -0.06261625
166.121 | 6.8678 | -0.0608087
171.121 | 7.11771 | -0.05767439
176.121 | 7.3676 | -0.05469608
181.121 | 7.61739 | -0.05601032
186.121 | 7.86707 | -0.06094358
191.121 | 8.11672 | -0.05165634
196.121 | 8.36652 | -0.05016485
201.121 | 8.61604 | -0.04874449
206.121 | 8.86566 | -0.04564185
211.121 | 9.11546 | -0.04214014
216.121 | 9.36524 | -0.0425916
221.121 | 9.61508 | -0.04086453
226.121 | 9.86473 | -0.03562548
231.121 | 10.11396 | -0.03843125
236.121 | 10.36371 | -0.03473007
241.121 | 10.61377 | -0.0362039
246.121 | 10.86372 | -0.03755972
251.121 | 11.11357 | -0.03554121
256.121 | 11.36363 | -0.0328461
261.121 | 11.61359 | -0.03643114
266.121 | 11.86353 | -0.0325264
271.121 | 12.1136 | -0.0328113
276.121 | 12.36347 | -0.0336807
281.121 | 12.61344 | -0.0300533
286.121 | 12.86506 | -0.03075299
291.121 | 13.11643 | -0.03182273
296.121 | 13.36714 | -0.02968261
301.121 | 13.61773 | -0.03097879
306.121 | 13.86788 | -0.03354206
311.121 | 14.11818 | -0.02993259
316.121 | 14.36864 | -0.03351174
321.121 | 14.61868 | -0.03520245
326.121 | 14.86894 | -0.03187545
331.121 | 15.11911 | -0.03266925
336.121 | 15.36943 | -0.03225794
341.121 | 15.6198 | -0.02999704
346.121 | 15.86998 | -0.03165084
351.121 | 16.12035 | -0.03478887
356.121 | 16.37066 | -0.03327006
361.121 | 16.62092 | -0.03639577
366.121 | 16.87127 | -0.03445815
371.121 | 17.12175 | -0.03469177
376.121 | 17.37202 | -0.03337858
381.121 | 17.6224 | -0.03571952
386.121 | 17.87267 | -0.03416777
391.121 | 18.12269 | -0.03645219
396.121 | 18.37332 | -0.03329344
401.121 | 18.6239 | -0.03401226
406.121 | 18.87423 | -0.0365704
411.121 | 19.12467 | -0.03594828
416.121 | 19.37487 | -0.04051751
421.121 | 19.62528 | -0.04125632
426.121 | 19.87552 | -0.04335932
431.121 | 20.12633 | -0.04434715
436.121 | 20.37654 | -0.04074682
441.121 | 20.62689 | -0.03904528
446.121 | 20.87715 | -0.04426679
451.121 | 21.12767 | -0.0405266
456.121 | 21.37819 | -0.04537541
461.121 | 21.6286 | -0.0475348
466.121 | 21.87901 | -0.04644937
471.121 | 22.12952 | -0.0439133
476.121 | 22.37991 | -0.04979183
481.121 | 22.63004 | -0.04792955
486.121 | 22.88073 | -0.05291228
491.121 | 23.13116 | -0.05309219
496.121 | 23.38144 | -0.05809734
501.121 | 23.6318 | -0.05756786
506.121 | 23.88243 | -0.05798741
511.121 | 24.13287 | -0.06070436
516.121 | 24.38282 | -0.06858658
521.121 | 24.63329 | -0.0682579
526.121 | 24.88378 | -0.07043769
531.121 | 25.13391 | -0.07843949
536.121 | 25.38413 | -0.08391183
541.121 | 25.63478 | -0.08705652
546.121 | 25.88522 | -0.1
551.121 | 26.1354 | -0.09513244
556.121 | 26.38554 | -0.11127
561.121 | 26.63578 | -0.11997
566.121 | 26.8861 | -0.13201
571.121 | 27.13648 | -0.13318
576.121 | 27.3865 | -0.15207
581.121 | 27.63655 | -0.15073
586.121 | 27.88658 | -0.15926
591.121 | 28.13674 | -0.16361
596.121 | 28.38685 | -0.16808
601.121 | 28.63691 | -0.17493
606.121 | 28.88735 | -0.18469
611.121 | 29.13758 | -0.1953
616.121 | 29.38743 | -0.20245
621.121 | 29.63766 | -0.20971
626.121 | 29.88784 | -0.22469
631.121 | 30.1379 | -0.22619
636.121 | 30.38837 | -0.2342
641.121 | 30.63861 | -0.25107
646.121 | 30.88906 | -0.26392
651.121 | 31.13928 | -0.27896
656.121 | 31.38958 | -0.32486
661.121 | 31.63977 | -0.36876
666.121 | 31.88999 | -0.43126
671.121 | 32.14058 | -0.49736
676.121 | 32.39099 | -0.5796
681.121 | 32.6414 | -0.65416
686.121 | 32.892 | -0.74626
691.121 | 33.14261 | -0.86059
696.121 | 33.39293 | -0.9935
701.121 | 33.64341 | -1.12409
706.121 | 33.89379 | -1.25807
711.121 | 34.14424 | -1.37238
716.121 | 34.39477 | -1.52057
721.121 | 34.64519 | -1.68378
726.121 | 34.89574 | -1.82684
731.121 | 35.14626 | -2.0041
736.121 | 35.39665 | -2.18877
741.121 | 35.6472 | -2.37496
746.121 | 35.89748 | -2.56373
751.121 | 36.14757 | -2.7335
756.121 | 36.39762 | -2.91941
761.121 | 36.64739 | -3.05358
766.121 | 36.89661 | -3.18383
771.121 | 37.14566 | -3.2681
776.121 | 37.39465 | -3.32371
781.121 | 37.64384 | -3.3023
786.121 | 37.89211 | -3.22355
791.121 | 38.14025 | -3.03533
796.121 | 38.38774 | -2.55177
801.121 | 38.63481 | -1.87692
806.121 | 38.88068 | -1.23611
811.121 | 39.12691 | -0.64786
816.121 | 39.38367 | -0.17325
821.121 | 39.63861 | -0.04955807
826.121 | 39.89239 | -0.04487981
831.121 | 40.14554 | -0.04539446
836.121 | 40.39732 | -0.04320567
841.121 | 40.64876 | -0.04517705
846.121 | 40.89973 | -0.04145137
851.121 | 41.15055 | -0.03911995
856.121 | 41.40107 | -0.03881957
861.121 | 41.65183 | -0.04682232
866.121 | 41.9024 | -0.04299149
871.121 | 42.15278 | -0.04420951
876.121 | 42.40256 | -0.04441168
881.121 | 42.65305 | -0.04286329
886.121 | 42.90448 | -0.04038024
891.121 | 43.15695 | -0.04017096
896.121 | 43.4094 | -0.03728959
901.121 | 43.66117 | -0.03772203
906.121 | 43.91247 | -0.03812995
911.121 | 44.16286 | -0.03679698
916.121 | 44.41374 | -0.03302014
921.121 | 44.66388 | -0.0342697
926.121 | 44.91383 | -0.02302478
931.121 | 45.16386 | -0.02847484
936.121 | 45.41385 | -0.03106727
941.121 | 45.66394 | -0.0280827
946.121 | 45.91427 | -0.03181686
951.121 | 46.16471 | -0.03632904
956.121 | 46.41511 | -0.03014308
961.121 | 46.66569 | -0.02926835
966.121 | 46.91609 | -0.03327107
971.121 | 47.16654 | -0.03181592
976.121 | 47.41696 | -0.03005704
981.121 | 47.66727 | -0.02555689
986.121 | 47.91701 | -0.03291181
991.121 | 48.1678 | -0.02866334
996.121 | 48.41913 | -0.04554198