## Sheet
#EXPORTTYPE: | DATA SINGLE
#FILE: | 75°C-Woll-150min.ngb-sta
#FORMAT: | NETZSCH5
#FTYPE: | UNICODE
#IDENTITY: | 75°C-Woll-150min
#MTYPE: | TG
#INSTRUMENT: | NETZSCH TG 309 Classic
#PROJECT: | CO2Valorize
#DATE/TIME: | 27.02.2026 02:51:06 (UTC+1)
#CORR. FILE:
#TEMPCAL: | 21-08-2025 14:31
#LABORATORY: | HIF
#OPERATOR: | Sahra
#REMARK:
#SAMPLE: | 75°C-Woll-150min
#SAMPLE MASS /mg: | 30.84
#MATERIAL: | WOLL
#TYPE OF CRUCIBLE: | Al2O3 0.3 ml, open
#SAMPLE CRUCIBLE MASS /mg: | 138.43005
#REFERENCE CRUCIBLE MASS /mg:
#PURGE 1 MFC: | OXYGEN,252,5 ml/min
#PURGE 2 MFC: | NITROGEN,250,0 ml/min
#PROTECTIVE MFC: | NITROGEN,250,0 ml/min
#M.RANGE /mg: | 2000
#CORR. CODE: | D
#RANGE: | 30°C/20.0(K/min)/1000°C
#SEGMENT: | S1/1
#SEG. 1: | 30°C/20.0(K/min)/1000°C
##Temp./°C | Time/min | DTG/(%/min)
31.106 | 0 | -0.07861097
32.33 | 0.25 | 0.01334782
35.395 | 0.5 | -0.010576
39.689 | 0.75 | -0.05561862
44.727 | 1 | -0.10482
50.164 | 1.25 | -0.16254
55.762 | 1.5 | -0.21634
61.37 | 1.75 | -0.25693
66.915 | 2 | -0.28634
72.37 | 2.25 | -0.30734
77.738 | 2.5 | -0.31477
83.027 | 2.75 | -0.31097
88.25 | 3 | -0.29781
93.42 | 3.25 | -0.27884
98.541 | 3.5 | -0.2498
103.625 | 3.75 | -0.22213
108.681 | 4 | -0.19836
113.711 | 4.25 | -0.16891
118.73 | 4.5 | -0.14275
123.741 | 4.75 | -0.12515
128.74699 | 5 | -0.10867
133.75 | 5.25 | -0.09087207
138.756 | 5.5 | -0.08631217
143.76199 | 5.75 | -0.07788538
148.767 | 6 | -0.07018878
153.76801 | 6.25 | -0.0700143
158.77 | 6.5 | -0.06641663
163.76801 | 6.75 | -0.06280222
168.76801 | 7 | -0.06079618
173.767 | 7.25 | -0.05467858
178.772 | 7.5 | -0.05264459
183.77901 | 7.75 | -0.05130868
188.783 | 8 | -0.05004265
193.789 | 8.25 | -0.04938068
198.793 | 8.5 | -0.04578572
203.8 | 8.75 | -0.04437852
208.80499 | 9 | -0.04284294
213.81 | 9.25 | -0.04217517
218.81 | 9.5 | -0.04177891
223.811 | 9.75 | -0.04112323
228.827 | 10 | -0.03987483
233.836 | 10.25 | -0.03928232
238.83501 | 10.5 | -0.03754164
243.83501 | 10.75 | -0.03636597
248.839 | 11 | -0.03544321
253.836 | 11.25 | -0.03444428
258.83499 | 11.5 | -0.03339778
263.83499 | 11.75 | -0.03507321
268.82999 | 12 | -0.03380525
273.82999 | 12.25 | -0.03540585
278.827 | 12.5 | -0.03289194
283.81799 | 12.75 | -0.03283881
288.81601 | 13 | -0.0353255
293.81 | 13.25 | -0.03345717
298.80701 | 13.5 | -0.03273094
303.80301 | 13.75 | -0.03632997
308.79901 | 14 | -0.03717939
313.79501 | 14.25 | -0.03634866
318.793 | 14.5 | -0.04069676
323.789 | 14.75 | -0.03884418
328.75201 | 15 | -0.03680483
333.73099 | 15.25 | -0.03715686
338.724 | 15.5 | -0.03518314
343.71701 | 15.75 | -0.03375443
348.70499 | 16 | -0.03970987
353.689 | 16.25 | -0.03807736
358.685 | 16.5 | -0.03803224
363.686 | 16.75 | -0.0405625
368.67801 | 17 | -0.04135273
373.673 | 17.25 | -0.03941588
378.66299 | 17.5 | -0.03871472
383.655 | 17.75 | -0.04012075
388.647 | 18 | -0.04158524
393.64001 | 18.25 | -0.04019904
398.62799 | 18.5 | -0.04279875
403.625 | 18.75 | -0.04605084
408.62201 | 19 | -0.04634746
413.60599 | 19.25 | -0.04472366
418.60101 | 19.5 | -0.0441651
423.59399 | 19.75 | -0.04403274
428.59201 | 20 | -0.04337476
433.58301 | 20.25 | -0.04590647
438.56799 | 20.5 | -0.04722069
443.569 | 20.75 | -0.04960663
448.56299 | 21 | -0.05060362
453.54901 | 21.25 | -0.04947122
458.539 | 21.5 | -0.05310509
463.52701 | 21.75 | -0.049605
468.52802 | 22 | -0.05532866
473.51501 | 22.25 | -0.05411591
478.50101 | 22.5 | -0.05549007
483.49701 | 22.75 | -0.05866112
488.487 | 23 | -0.05936981
493.48401 | 23.25 | -0.05890938
498.47101 | 23.5 | -0.0633421
503.466 | 23.75 | -0.06359529
508.45499 | 24 | -0.06636566
513.44397 | 24.25 | -0.07356293
518.43799 | 24.5 | -0.07548913
523.43201 | 24.75 | -0.08256839
528.42902 | 25 | -0.07725397
533.41998 | 25.25 | -0.08823393
538.41498 | 25.5 | -0.09537005
543.40802 | 25.75 | -0.09850432
548.40503 | 26 | -0.11308
553.40302 | 26.25 | -0.11723
558.39502 | 26.5 | -0.11974
563.38898 | 26.75 | -0.13322
568.38397 | 27 | -0.13891
573.37799 | 27.25 | -0.15164
578.38098 | 27.5 | -0.15621
583.375 | 27.75 | -0.16689
588.37598 | 28 | -0.17511
593.37598 | 28.25 | -0.17697
598.37 | 28.5 | -0.18583
603.36499 | 28.75 | -0.19492
608.35901 | 29 | -0.19686
613.35498 | 29.25 | -0.21856
618.35797 | 29.5 | -0.23439
623.35797 | 29.75 | -0.23855
628.35699 | 30 | -0.256
633.349 | 30.25 | -0.2652
638.34302 | 30.5 | -0.26912
643.33899 | 30.75 | -0.27598
648.33502 | 31 | -0.29077
653.328 | 31.25 | -0.307
658.32599 | 31.5 | -0.34423
663.32202 | 31.75 | -0.38747
668.31201 | 32 | -0.44023
673.30298 | 32.25 | -0.50086
678.297 | 32.5 | -0.5769
683.289 | 32.75 | -0.67574
688.27399 | 33 | -0.75961
693.26898 | 33.25 | -0.87627
698.26099 | 33.5 | -0.98708
703.25702 | 33.75 | -1.10333
708.24799 | 34 | -1.20812
713.237 | 34.25 | -1.33391
718.229 | 34.5 | -1.45467
723.22302 | 34.75 | -1.59826
728.211 | 35 | -1.75049
733.20898 | 35.25 | -1.913
738.19598 | 35.5 | -2.08645
743.18903 | 35.75 | -2.26599
748.19098 | 36 | -2.43311
753.18402 | 36.25 | -2.6069
758.17999 | 36.5 | -2.78227
763.185 | 36.75 | -2.93341
768.185 | 37 | -3.08089
773.19897 | 37.25 | -3.20651
778.21198 | 37.5 | -3.30744
783.21899 | 37.75 | -3.37583
788.23602 | 38 | -3.39541
793.25299 | 38.25 | -3.33627
798.28802 | 38.5 | -3.18381
803.33502 | 38.75 | -2.84912
808.39001 | 39 | -2.21605
813.47302 | 39.25 | -1.5229
818.60901 | 39.5 | -0.89607
823.56097 | 39.75 | -0.37447
828.43298 | 40 | -0.07451223
833.34003 | 40.25 | -0.04931491
838.26202 | 40.5 | -0.05084272
843.20801 | 40.75 | -0.04870948
848.17102 | 41 | -0.05850685
853.14502 | 41.25 | -0.05716632
858.12201 | 41.5 | -0.05243622
863.10901 | 41.75 | -0.04659118
868.09497 | 42 | -0.04964233
873.09802 | 42.25 | -0.04585658
878.09198 | 42.5 | -0.04478352
883.08801 | 42.75 | -0.0455365
888.04999 | 43 | -0.04462804
892.99597 | 43.25 | -0.04106249
897.94598 | 43.5 | -0.03581681
902.896 | 43.75 | -0.0362767
907.85999 | 44 | -0.03710512
912.841 | 44.25 | -0.03607403
917.83197 | 44.5 | -0.03246306
922.828 | 44.75 | -0.02963786
927.82898 | 45 | -0.03023125
932.83398 | 45.25 | -0.03333865
937.836 | 45.5 | -0.02980279
942.83099 | 45.75 | -0.03581763
947.83398 | 46 | -0.0307849
952.82001 | 46.25 | -0.02696214
957.81097 | 46.5 | -0.0265006
962.80298 | 46.75 | -0.02849407
967.789 | 47 | -0.02639605
972.784 | 47.25 | -0.03115285
977.76703 | 47.5 | -0.03018511
982.75598 | 47.75 | -0.0277355
987.73999 | 48 | -0.03493142
992.73199 | 48.25 | -0.04213092