## Sheet
#EXPORTTYPE: | DATA ALL
#FILE: | 75°C-Woll-180min.ngb-sta
#FORMAT: | NETZSCH5
#FTYPE: | UNICODE
#IDENTITY: | 75°C-Woll-180min
#MTYPE: | TG
#INSTRUMENT: | NETZSCH TG 309 Classic
#PROJECT: | CO2Valorize
#DATE/TIME: | 27/02/2026 04:08:38 (UTC+1)
#CORR. FILE:
#TEMPCAL: | 21-08-2025 14:31
#LABORATORY: | HIF
#OPERATOR: | Sahra
#REMARK:
#SAMPLE: | 75°C-Woll-180min
#SAMPLE MASS /mg: | 26.9252
#MATERIAL: | WOLL
#TYPE OF CRUCIBLE: | Al2O3 0.3 ml, open
#SAMPLE CRUCIBLE MASS /mg: | 135.163
#REFERENCE CRUCIBLE MASS /mg:
#PURGE 1 MFC: | OXYGEN,252.5 ml/min
#PURGE 2 MFC: | NITROGEN,250.0 ml/min
#PROTECTIVE MFC: | NITROGEN,250.0 ml/min
#M.RANGE /mg: | 2000
#CORR. CODE: | 0
#RANGE: | 30°C/20.0(K/min)/1000°C
#SEGMENT: | S1/1
#SEG. 1: | 30°C/20.0(K/min)/1000°C
##Temp./°C | Time/min | Mass/% | Gas Flow(purge2)/(ml/min) | Gas Flow(protective)/(ml/min) | DTG/(%/min)
31.086 | 0 | 100 | 20 | 20 | -0.02190498
36.086 | 0.54048 | 100.00984 | 20 | 20 | -0.01328052
41.086 | 0.81802 | 100.00698 | 20 | 20 | -0.06475656
46.086 | 1.05974 | 99.98832 | 20 | 20 | -0.11745
51.086 | 1.28803 | 99.94907 | 20 | 20 | -0.17265
56.086 | 1.51167 | 99.90279 | 20 | 20 | -0.22066
61.086 | 1.73513 | 99.84899 | 20 | 20 | -0.26417
66.086 | 1.96076 | 99.78124 | 20 | 20 | -0.28837
71.086 | 2.18965 | 99.711 | 20 | 20 | -0.30941
76.086 | 2.42198 | 99.63473 | 20 | 20 | -0.31866
81.086 | 2.65755 | 99.55708 | 20 | 20 | -0.31953
86.086 | 2.89605 | 99.48265 | 20 | 20 | -0.31031
91.086 | 3.13706 | 99.4051 | 20 | 20 | -0.29227
96.086 | 3.38021 | 99.33978 | 20 | 20 | -0.2678
101.086 | 3.62531 | 99.27752 | 20 | 20 | -0.23925
106.086 | 3.87185 | 99.21755 | 20 | 20 | -0.21217
111.086 | 4.11953 | 99.1728 | 20 | 20 | -0.1801
116.086 | 4.36824 | 99.13003 | 20 | 20 | -0.15934
121.086 | 4.61748 | 99.09667 | 20 | 20 | -0.13545
126.086 | 4.86729 | 99.06079 | 20 | 20 | -0.11875
131.086 | 5.11704 | 99.03656 | 20 | 20 | -0.10322
136.086 | 5.36679 | 99.01484 | 20 | 20 | -0.09226995
141.086 | 5.61654 | 98.9911 | 20 | 20 | -0.08145972
146.086 | 5.86615 | 98.97272 | 20 | 20 | -0.0784923
151.086 | 6.11586 | 98.95534 | 20 | 20 | -0.07222951
156.086 | 6.36575 | 98.93599 | 20 | 20 | -0.07038663
161.086 | 6.61563 | 98.91948 | 20 | 20 | -0.06655149
166.086 | 6.86565 | 98.90215 | 20 | 20 | -0.06269581
171.086 | 7.11564 | 98.88896 | 20 | 20 | -0.0579169
176.086 | 7.36549 | 98.87266 | 20 | 20 | -0.05593379
181.086 | 7.61509 | 98.86054 | 20 | 20 | -0.05556374
186.086 | 7.86486 | 98.84713 | 20 | 20 | -0.05084688
191.086 | 8.11464 | 98.8309 | 20 | 20 | -0.05175231
196.086 | 8.3643 | 98.82094 | 20 | 20 | -0.04961443
201.086 | 8.61389 | 98.80834 | 20 | 20 | -0.04531533
206.086 | 8.86373 | 98.79757 | 20 | 20 | -0.04445537
211.086 | 9.11345 | 98.78625 | 20 | 20 | -0.04300809
216.086 | 9.36327 | 98.77624 | 20 | 20 | -0.04355989
221.086 | 9.61325 | 98.7651 | 20 | 20 | -0.04102183
226.086 | 9.86307 | 98.75491 | 20 | 20 | -0.04112169
231.086 | 10.1123 | 98.74654 | 20 | 20 | -0.03984701
236.086 | 10.36195 | 98.73576 | 20 | 20 | -0.0376346
241.086 | 10.61168 | 98.7249 | 20 | 20 | -0.03547444
246.086 | 10.86174 | 98.71654 | 20 | 20 | -0.03488835
251.086 | 11.11154 | 98.70968 | 20 | 20 | -0.03396787
256.086 | 11.36149 | 98.70196 | 20 | 20 | -0.03398193
261.086 | 11.61139 | 98.69099 | 20 | 20 | -0.03555913
266.086 | 11.86129 | 98.68246 | 20 | 20 | -0.036172
271.086 | 12.11121 | 98.67238 | 20 | 20 | -0.03241981
276.086 | 12.36178 | 98.66463 | 20 | 20 | -0.0309709
281.086 | 12.61298 | 98.65739 | 20 | 20 | -0.03117481
286.086 | 12.86398 | 98.65199 | 20 | 20 | -0.02926493
291.086 | 13.11438 | 98.6423 | 20 | 20 | -0.02941895
296.086 | 13.36491 | 98.63397 | 20 | 20 | -0.03200611
301.086 | 13.61553 | 98.6268 | 20 | 20 | -0.0304167
306.086 | 13.8659 | 98.61899 | 20 | 20 | -0.02741361
311.086 | 14.11643 | 98.61097 | 20 | 20 | -0.03021464
316.086 | 14.36671 | 98.60502 | 20 | 20 | -0.03048121
321.086 | 14.61683 | 98.59759 | 20 | 20 | -0.03037069
326.086 | 14.86698 | 98.5907 | 20 | 20 | -0.031632
331.086 | 15.11723 | 98.58049 | 20 | 20 | -0.03369533
336.086 | 15.36739 | 98.57361 | 20 | 20 | -0.03277312
341.086 | 15.61757 | 98.56246 | 20 | 20 | -0.031408
346.086 | 15.86796 | 98.5566 | 20 | 20 | -0.03318091
351.086 | 16.11818 | 98.54949 | 20 | 20 | -0.03468498
356.086 | 16.3684 | 98.5419 | 20 | 20 | -0.03407626
361.086 | 16.61878 | 98.52916 | 20 | 20 | -0.03692651
366.086 | 16.86909 | 98.52275 | 20 | 20 | -0.03727037
371.086 | 17.1195 | 98.51237 | 20 | 20 | -0.03431767
376.086 | 17.36984 | 98.50196 | 20 | 20 | -0.03661624
381.086 | 17.62012 | 98.49732 | 20 | 20 | -0.0373959
386.086 | 17.87048 | 98.48467 | 20 | 20 | -0.03835266
391.086 | 18.12085 | 98.47577 | 20 | 20 | -0.04179368
396.086 | 18.37131 | 98.46725 | 20 | 20 | -0.03879185
401.086 | 18.62182 | 98.45449 | 20 | 20 | -0.03796828
406.086 | 18.87228 | 98.44651 | 20 | 20 | -0.04186168
411.086 | 19.12252 | 98.43698 | 20 | 20 | -0.04067015
416.086 | 19.37286 | 98.42715 | 20 | 20 | -0.04199958
421.086 | 19.62339 | 98.41356 | 20 | 20 | -0.04354883
426.086 | 19.87397 | 98.40257 | 20 | 20 | -0.04541925
431.086 | 20.12415 | 98.39385 | 20 | 20 | -0.04236682
436.086 | 20.37428 | 98.38286 | 20 | 20 | -0.04459688
441.086 | 20.62483 | 98.37041 | 20 | 20 | -0.04508448
446.086 | 20.8754 | 98.35795 | 20 | 20 | -0.04557352
451.086 | 21.12591 | 98.3464 | 20 | 20 | -0.04874294
456.086 | 21.37585 | 98.33651 | 20 | 20 | -0.04882741
461.086 | 21.62648 | 98.32426 | 20 | 20 | -0.04906246
466.086 | 21.87698 | 98.31104 | 20 | 20 | -0.05048085
471.086 | 22.12719 | 98.29636 | 20 | 20 | -0.05049237
476.086 | 22.37767 | 98.28617 | 20 | 20 | -0.05010249
481.086 | 22.62799 | 98.2748 | 20 | 20 | -0.04977158
486.086 | 22.87873 | 98.25856 | 20 | 20 | -0.05426291
491.086 | 23.12916 | 98.24721 | 20 | 20 | -0.05532822
496.086 | 23.37944 | 98.23215 | 20 | 20 | -0.05522073
501.086 | 23.62974 | 98.21785 | 20 | 20 | -0.06158779
506.086 | 23.88003 | 98.20354 | 20 | 20 | -0.06120173
511.086 | 24.1307 | 98.18535 | 20 | 20 | -0.0601578
516.086 | 24.38092 | 98.16894 | 20 | 20 | -0.07053414
521.086 | 24.63128 | 98.15611 | 20 | 20 | -0.07173389
526.086 | 24.88156 | 98.13687 | 20 | 20 | -0.07625338
531.086 | 25.13196 | 98.11147 | 20 | 20 | -0.08440892
536.086 | 25.3822 | 98.0901 | 20 | 20 | -0.09492064
541.086 | 25.63257 | 98.07684 | 20 | 20 | -0.0883787
546.086 | 25.88305 | 98.03996 | 20 | 20 | -0.1024
551.086 | 26.13304 | 98.02584 | 20 | 20 | -0.11158
556.086 | 26.38349 | 97.99089 | 20 | 20 | -0.11336
561.086 | 26.63364 | 97.95822 | 20 | 20 | -0.1326
566.086 | 26.88384 | 97.93034 | 20 | 20 | -0.14184
571.086 | 27.1342 | 97.89171 | 20 | 20 | -0.14887
576.086 | 27.38447 | 97.84824 | 20 | 20 | -0.16602
581.086 | 27.6344 | 97.80413 | 20 | 20 | -0.16544
586.086 | 27.88471 | 97.76166 | 20 | 20 | -0.17095
591.086 | 28.1348 | 97.72068 | 20 | 20 | -0.17082
596.086 | 28.38481 | 97.67818 | 20 | 20 | -0.17982
601.086 | 28.63494 | 97.63584 | 20 | 20 | -0.18075
606.086 | 28.88528 | 97.58713 | 20 | 20 | -0.19635
611.086 | 29.13543 | 97.54021 | 20 | 20 | -0.20006
616.086 | 29.38549 | 97.48256 | 20 | 20 | -0.20952
621.086 | 29.63558 | 97.43407 | 20 | 20 | -0.2173
626.086 | 29.88582 | 97.37607 | 20 | 20 | -0.22255
631.086 | 30.13593 | 97.32103 | 20 | 20 | -0.23436
636.086 | 30.38615 | 97.25829 | 20 | 20 | -0.23986
641.086 | 30.63648 | 97.19636 | 20 | 20 | -0.24611
646.086 | 30.88684 | 97.1374 | 20 | 20 | -0.26541
651.086 | 31.13701 | 97.07424 | 20 | 20 | -0.29281
656.086 | 31.38747 | 96.99792 | 20 | 20 | -0.33064
661.086 | 31.63796 | 96.91283 | 20 | 20 | -0.38237
666.086 | 31.88809 | 96.8069 | 20 | 20 | -0.447
671.086 | 32.13865 | 96.69121 | 20 | 20 | -0.51275
676.086 | 32.38897 | 96.55136 | 20 | 20 | -0.58652
681.086 | 32.63932 | 96.40245 | 20 | 20 | -0.6699
686.086 | 32.8899 | 96.22182 | 20 | 20 | -0.77194
691.086 | 33.14041 | 96.02212 | 20 | 20 | -0.87616
696.086 | 33.39075 | 95.7627 | 20 | 20 | -1.0052
701.086 | 33.64127 | 95.51272 | 20 | 20 | -1.12393
706.086 | 33.89164 | 95.19255 | 20 | 20 | -1.2635
711.086 | 34.14227 | 94.88727 | 20 | 20 | -1.36805
716.086 | 34.3924 | 94.51592 | 20 | 20 | -1.54027
721.086 | 34.64303 | 94.11425 | 20 | 20 | -1.69065
726.086 | 34.89353 | 93.67603 | 20 | 20 | -1.8477
731.086 | 35.14422 | 93.19152 | 20 | 20 | -2.01663
736.086 | 35.39465 | 92.6678 | 20 | 20 | -2.20981
741.086 | 35.64503 | 92.09565 | 20 | 20 | -2.40634
746.086 | 35.8954 | 91.46709 | 20 | 20 | -2.60822
751.086 | 36.14589 | 90.78705 | 20 | 20 | -2.80794
756.086 | 36.39586 | 90.06057 | 20 | 20 | -3.00791
761.086 | 36.64601 | 89.2819 | 20 | 20 | -3.18377
766.086 | 36.89582 | 88.45582 | 20 | 20 | -3.34826
771.086 | 37.1451 | 87.60541 | 20 | 20 | -3.48445
776.086 | 37.39399 | 86.7095 | 20 | 20 | -3.56571
781.086 | 37.64266 | 85.80568 | 20 | 20 | -3.62318
786.086 | 37.89104 | 84.89815 | 20 | 20 | -3.61002
791.086 | 38.13971 | 83.99394 | 20 | 20 | -3.54308
796.086 | 38.38754 | 83.10734 | 20 | 20 | -3.37222
801.086 | 38.63581 | 82.26596 | 20 | 20 | -3.0129
806.086 | 38.88341 | 81.50743 | 20 | 20 | -2.33383
811.086 | 39.12938 | 80.9263 | 20 | 20 | -1.61241
816.086 | 39.37276 | 80.70326 | 20 | 20 | -0.95832
821.086 | 39.62654 | 80.68725 | 20 | 20 | -0.3802
826.086 | 39.88279 | 80.6737 | 20 | 20 | -0.07475136
831.086 | 40.13739 | 80.66458 | 20 | 20 | -0.05406826
836.086 | 40.39163 | 80.64721 | 20 | 20 | -0.05011057
841.086 | 40.64383 | 80.63112 | 20 | 20 | -0.05196161
846.086 | 40.89555 | 80.6217 | 20 | 20 | -0.04682681
851.086 | 41.14684 | 80.60961 | 20 | 20 | -0.04252425
856.086 | 41.39784 | 80.59915 | 20 | 20 | -0.04727834
861.086 | 41.64871 | 80.59095 | 20 | 20 | -0.04914572
866.086 | 41.89956 | 80.57214 | 20 | 20 | -0.05088123
871.086 | 42.14996 | 80.56022 | 20 | 20 | -0.05483725
876.086 | 42.40005 | 80.54815 | 20 | 20 | -0.04733867
881.086 | 42.65001 | 80.53459 | 20 | 20 | -0.04749463
886.086 | 42.90078 | 80.52363 | 20 | 20 | -0.04906705
891.086 | 43.153 | 80.51437 | 20 | 20 | -0.04510586
896.086 | 43.40594 | 80.50139 | 20 | 20 | -0.04110855
901.086 | 43.65813 | 80.49003 | 20 | 20 | -0.04110178
906.086 | 43.90973 | 80.47963 | 20 | 20 | -0.04152576
911.086 | 44.16044 | 80.47589 | 20 | 20 | -0.03975527
916.086 | 44.41096 | 80.46177 | 20 | 20 | -0.03532209
921.086 | 44.66155 | 80.44769 | 20 | 20 | -0.03666893
926.086 | 44.91132 | 80.44278 | 20 | 20 | -0.03289216
931.086 | 45.16149 | 80.43815 | 20 | 20 | -0.02672489
936.086 | 45.41149 | 80.42755 | 20 | 20 | -0.02981189
941.086 | 45.66153 | 80.42163 | 20 | 20 | -0.03387484
946.086 | 45.91144 | 80.41407 | 20 | 20 | -0.03088223
951.086 | 46.16177 | 80.40207 | 20 | 20 | -0.03259234
956.086 | 46.4123 | 80.39761 | 20 | 20 | -0.02857104
961.086 | 46.66278 | 80.38772 | 20 | 20 | -0.03158362
966.086 | 46.91342 | 80.38529 | 20 | 20 | -0.03055127
971.086 | 47.16424 | 80.37285 | 20 | 20 | -0.03369377
976.086 | 47.41479 | 80.36433 | 20 | 20 | -0.03102758
981.086 | 47.66526 | 80.35289 | 20 | 20 | -0.03409379
986.086 | 47.91584 | 80.35077 | 20 | 20 | -0.03014123
991.086 | 48.16645 | 80.34202 | 20 | 20 | -0.03025513
996.086 | 48.4172 | 80.33401 | 20 | 20 | -0.02918849