## Sheet
#EXPORTTYPE: | DATA SINGLE
#FILE: | 75°C-Woll-20min.ngb-sta
#FORMAT: | NETZSCH5
#FTYPE: | UNICODE
#IDENTITY: | 75°C-Woll-20min
#MTYPE: | TG
#INSTRUMENT: | NETZSCH TG 309 Classic
#PROJECT: | CO2Valorize
#DATE/TIME: | 26.02.2026 17:48:23 (UTC+1)
#CORR. FILE:
#TEMPCAL: | 21-08-2025 14:31
#LABORATORY: | HIF
#OPERATOR: | Sahra
#REMARK:
#SAMPLE: | 75°C-Woll-20min
#SAMPLE MASS /mg: | 32.7051
#MATERIAL: | WOLL
#TYPE OF CRUCIBLE: | Al2O3 0.3 ml, open
#SAMPLE CRUCIBLE MASS /mg: | 134.3356
#REFERENCE CRUCIBLE MASS /mg:
#PURGE 1 MFC: | OXYGEN,252,5 ml/min
#PURGE 2 MFC: | NITROGEN,250,0 ml/min
#PROTECTIVE MFC: | NITROGEN,250,0 ml/min
#M.RANGE /mg: | 2000
#CORR. CODE: | D
#RANGE: | 30°C/20.0(K/min)/1000°C
#SEGMENT: | S1/1
#SEG. 1: | 30°C/20.0(K/min)/1000°C
##Temp./°C | Time/min | DTG/(%/min)
31.184 | 0 | -0.04586441
36.184 | 0.54447 | 0.03622822
41.184 | 0.82271 | 0.01770707
46.184 | 1.06465 | -0.01116678
51.184 | 1.29273 | -0.03743499
56.184 | 1.51594 | -0.06338487
61.184 | 1.73893 | -0.08059261
66.184 | 1.96414 | -0.09089709
71.184 | 2.19272 | -0.10055
76.184 | 2.42502 | -0.10042
81.184 | 2.66071 | -0.09582259
86.184 | 2.89957 | -0.08994605
91.184 | 3.14112 | -0.08804617
96.184 | 3.38503 | -0.07760687
101.184 | 3.63088 | -0.07446425
106.184 | 3.87814 | -0.06744375
111.184 | 4.12633 | -0.06477355
116.184 | 4.37524 | -0.05672451
121.184 | 4.62463 | -0.05367179
126.184 | 4.87426 | -0.05076439
131.184 | 5.12394 | -0.04676098
136.184 | 5.37345 | -0.04427299
141.184 | 5.62286 | -0.0436041
146.184 | 5.87227 | -0.04210266
151.184 | 6.12159 | -0.04185775
156.184 | 6.37111 | -0.04213581
161.184 | 6.62083 | -0.04064684
166.184 | 6.87074 | -0.03979631
171.184 | 7.12066 | -0.03865237
176.184 | 7.37048 | -0.03792608
181.184 | 7.62027 | -0.0376927
186.184 | 7.87004 | -0.03716365
191.184 | 8.11958 | -0.03653766
196.184 | 8.36926 | -0.0351718
201.184 | 8.61897 | -0.03300493
206.184 | 8.86849 | -0.03180701
211.184 | 9.1181 | -0.03068393
216.184 | 9.36803 | -0.02950636
221.184 | 9.61804 | -0.02932239
226.184 | 9.86764 | -0.02838849
231.184 | 10.11698 | -0.02540436
236.184 | 10.36673 | -0.02419855
241.184 | 10.61666 | -0.02391553
246.184 | 10.86653 | -0.02376853
251.184 | 11.11647 | -0.02482558
256.184 | 11.3663 | -0.01239674
261.184 | 11.61624 | -0.02226296
266.184 | 11.86574 | -0.03829729
271.184 | 12.11793 | -0.02508157
276.184 | 12.36887 | -0.01942728
281.184 | 12.61959 | 0.02663993
286.184 | 12.86956 | -0.02222381
291.184 | 13.1198 | -0.00534001
296.184 | 13.37002 | -0.01948035
301.184 | 13.62036 | -0.01987548
306.184 | 13.87079 | -0.02193581
311.184 | 14.12087 | -0.02234546
316.184 | 14.37127 | -0.02445222
321.184 | 14.62157 | -0.02296786
326.184 | 14.87178 | -0.02269814
331.184 | 15.12193 | -0.02107931
336.184 | 15.37236 | -0.01827066
341.184 | 15.62281 | -0.01644873
346.184 | 15.87298 | -0.01912034
351.184 | 16.12318 | -0.02016258
356.184 | 16.37352 | -0.02087769
361.184 | 16.62369 | -0.02130499
366.184 | 16.8739 | -0.0217895
371.184 | 17.12434 | -0.02122562
376.184 | 17.37481 | -0.02137823
381.184 | 17.62505 | -0.02112803
386.184 | 17.8755 | -0.02384023
391.184 | 18.126 | -0.01993631
396.184 | 18.37642 | -0.0217315
401.184 | 18.62686 | -0.02132443
406.184 | 18.87717 | -0.02240916
411.184 | 19.12756 | -0.01915144
416.184 | 19.378 | -0.02229091
421.184 | 19.62836 | -0.02186384
426.184 | 19.8788 | -0.02200037
431.184 | 20.12919 | -0.02448524
436.184 | 20.3795 | -0.02597566
441.184 | 20.62994 | -0.02579939
446.184 | 20.88036 | -0.02546464
451.184 | 21.13071 | -0.02630629
456.184 | 21.38114 | -0.02440368
461.184 | 21.63158 | -0.02538468
466.184 | 21.88202 | -0.02498458
471.184 | 22.13237 | -0.02652694
476.184 | 22.38291 | -0.02746238
481.184 | 22.63328 | -0.02817057
486.184 | 22.88375 | -0.03106571
491.184 | 23.13414 | -0.0342844
496.184 | 23.38448 | -0.03421195
501.184 | 23.63511 | -0.03567554
506.184 | 23.88556 | -0.0384515
511.184 | 24.13587 | -0.04061156
516.184 | 24.3861 | -0.0410351
521.184 | 24.63665 | -0.03411987
526.184 | 24.88684 | -0.04437064
531.184 | 25.13729 | -0.04675558
536.184 | 25.38769 | -0.05221066
541.184 | 25.63788 | -0.05719772
546.184 | 25.8883 | -0.06099401
551.184 | 26.13866 | -0.05532012
556.184 | 26.3889 | -0.07013827
561.184 | 26.63921 | -0.07147987
566.184 | 26.88956 | -0.07739186
571.184 | 27.13983 | -0.08245351
576.184 | 27.38983 | -0.08962377
581.184 | 27.63984 | -0.09221543
586.184 | 27.8899 | -0.09618752
591.184 | 28.14016 | -0.10119
596.184 | 28.39016 | -0.10975
601.184 | 28.64041 | -0.1137
606.184 | 28.89052 | -0.1188
611.184 | 29.14093 | -0.12574
616.184 | 29.39117 | -0.13359
621.184 | 29.6418 | -0.14525
626.184 | 29.89148 | -0.1576
631.184 | 30.14114 | -0.16541
636.184 | 30.39146 | -0.17199
641.184 | 30.64206 | -0.17947
646.184 | 30.89232 | -0.1877
651.184 | 31.14277 | -0.20726
656.184 | 31.39321 | -0.23633
661.184 | 31.64339 | -0.27097
666.184 | 31.89376 | -0.31059
671.184 | 32.14433 | -0.35822
676.184 | 32.39454 | -0.4124
681.184 | 32.64485 | -0.46573
686.184 | 32.89519 | -0.53331
691.184 | 33.14586 | -0.59523
696.184 | 33.39604 | -0.69527
701.184 | 33.64632 | -0.7788
706.184 | 33.89698 | -0.86969
711.184 | 34.14737 | -0.97128
716.184 | 34.39776 | -1.03913
721.184 | 34.64803 | -1.1362
726.184 | 34.89845 | -1.21263
731.184 | 35.14862 | -1.30659
736.184 | 35.39842 | -1.37938
741.184 | 35.64862 | -1.45521
746.184 | 35.89826 | -1.51247
751.184 | 36.14816 | -1.55864
756.184 | 36.39823 | -1.57291
761.184 | 36.64728 | -1.55802
766.184 | 36.89673 | -1.49563
771.184 | 37.14555 | -1.32504
776.184 | 37.39379 | -1.08759
781.184 | 37.64224 | -0.77971
786.184 | 37.89089 | -0.48731
791.184 | 38.14251 | -0.2462
796.184 | 38.39554 | -0.11319
801.184 | 38.64834 | -0.05478689
806.184 | 38.90011 | -0.05306199
811.184 | 39.15149 | -0.0503328
816.184 | 39.40214 | -0.05157471
821.184 | 39.65278 | -0.04825913
826.184 | 39.90339 | -0.04881871
831.184 | 40.15369 | -0.04208831
836.184 | 40.40429 | -0.03904849
841.184 | 40.65486 | -0.03208753
846.184 | 40.90572 | -0.02929323
851.184 | 41.15671 | -0.02981747
856.184 | 41.40758 | -0.02866325
861.184 | 41.6586 | -0.02647255
866.184 | 41.90944 | -0.02571113
871.184 | 42.16004 | -0.02527139
876.184 | 42.41046 | -0.02124981
881.184 | 42.66107 | -0.0218697
886.184 | 42.91091 | -0.02222624
891.184 | 43.16108 | -0.02275882
896.184 | 43.41144 | -0.01907766
901.184 | 43.66183 | -0.02179026
906.184 | 43.91204 | -0.0207958
911.184 | 44.16222 | -0.02382409
916.184 | 44.41252 | -0.02240555
921.184 | 44.66302 | -0.02219682
926.184 | 44.91339 | -0.02432438
931.184 | 45.16401 | -0.02165732
936.184 | 45.41454 | -0.02085051
941.184 | 45.66484 | -0.02202256
946.184 | 45.91563 | -0.02482362
951.184 | 46.16624 | -0.02241268
956.184 | 46.41711 | -0.02400523
961.184 | 46.66804 | -0.0233519
966.184 | 46.91857 | -0.02302086
971.184 | 47.16939 | -0.02419873
976.184 | 47.41998 | -0.02404288
981.184 | 47.67033 | -0.02060419
986.184 | 47.92075 | -0.02149719
991.184 | 48.17141 | -0.01816954
996.184 | 48.42197 | -0.02097963