## Sheet
#EXPORTTYPE: | DATA SINGLE
#FILE: | 75°C-Woll-45min.ngb-sta
#FORMAT: | NETZSCH5
#FTYPE: | UNICODE
#IDENTITY: | 75°C-Woll-45min
#MTYPE: | TG
#INSTRUMENT: | NETZSCH TG 309 Classic
#PROJECT: | CO2Valorize
#DATE/TIME: | 26.02.2026 20:23:26 (UTC+1)
#CORR. FILE:
#TEMPCAL: | 21-08-2025 14:31
#LABORATORY: | HIF
#OPERATOR: | Sahra
#REMARK:
#SAMPLE: | 75°C-Woll-45min
#SAMPLE MASS /mg: | 37.1781
#MATERIAL: | WOLL
#TYPE OF CRUCIBLE: | Al2O3 0.3 ml, open
#SAMPLE CRUCIBLE MASS /mg: | 131.24005
#REFERENCE CRUCIBLE MASS /mg:
#PURGE 1 MFC: | OXYGEN,252,5 ml/min
#PURGE 2 MFC: | NITROGEN,250,0 ml/min
#PROTECTIVE MFC: | NITROGEN,250,0 ml/min
#M.RANGE /mg: | 2000
#CORR. CODE: | D
#RANGE: | 30°C/20.0(K/min)/1000°C
#SEGMENT: | S1/1
#SEG. 1: | 30°C/20.0(K/min)/1000°C
##Temp./°C | Time/min | DTG/(%/min)
31.155 | 0 | -0.02054369
36.155 | 0.54578 | 0.008826622
41.155 | 0.82441 | -0.02351582
46.155 | 1.06638 | -0.0604281
51.155 | 1.29446 | -0.09330483
56.155 | 1.51758 | -0.12577
61.155 | 1.74036 | -0.15143
66.155 | 1.96534 | -0.16845
71.155 | 2.19355 | -0.17751
76.155 | 2.42536 | -0.18481
81.155 | 2.66057 | -0.18129
86.155 | 2.8988 | -0.1764
91.155 | 3.13977 | -0.16585
96.155 | 3.38304 | -0.15278
101.155 | 3.6284 | -0.13708
106.155 | 3.8751 | -0.12337
111.155 | 4.12304 | -0.10686
116.155 | 4.37194 | -0.0916151
121.155 | 4.62122 | -0.08085344
126.155 | 4.871 | -0.0704303
131.155 | 5.12087 | -0.06361386
136.155 | 5.3705 | -0.05816045
141.155 | 5.62015 | -0.05564121
146.155 | 5.86984 | -0.05284537
151.155 | 6.11946 | -0.0473085
156.155 | 6.36921 | -0.04716413
161.155 | 6.61897 | -0.05291223
166.155 | 6.86892 | -0.0465766
171.155 | 7.11905 | -0.04198625
176.155 | 7.36899 | -0.0430293
181.155 | 7.61864 | -0.04018671
186.155 | 7.86833 | -0.0359232
191.155 | 8.11805 | -0.03880891
196.155 | 8.36767 | -0.03776107
201.155 | 8.61728 | -0.03762707
206.155 | 8.86686 | -0.03698809
211.155 | 9.11653 | -0.03589402
216.155 | 9.36638 | -0.03347544
221.155 | 9.6164 | -0.03138123
226.155 | 9.86575 | -0.02898481
231.155 | 10.11528 | -0.0284575
236.155 | 10.36505 | -0.02734945
241.155 | 10.61484 | -0.02636834
246.155 | 10.86491 | -0.02651306
251.155 | 11.11498 | -0.02570305
256.155 | 11.3649 | -0.02593916
261.155 | 11.61486 | -0.02544882
266.155 | 11.86491 | -0.02367438
271.155 | 12.11489 | -0.02623506
276.155 | 12.36488 | -0.02506033
281.155 | 12.61524 | -0.02487538
286.155 | 12.86525 | -0.02653371
291.155 | 13.11519 | -0.02697869
296.155 | 13.36571 | -0.02587733
301.155 | 13.61776 | -0.02580492
306.155 | 13.86873 | -0.02502079
311.155 | 14.11929 | -0.02600608
316.155 | 14.36956 | -0.02447741
321.155 | 14.61971 | -0.02622079
326.155 | 14.8699 | -0.02494213
331.155 | 15.12009 | -0.02432228
336.155 | 15.37035 | -0.0212667
341.155 | 15.62066 | -0.02314272
346.155 | 15.8711 | -0.02313679
351.155 | 16.12117 | -0.02579035
356.155 | 16.37162 | -0.0255385
361.155 | 16.62169 | -0.02631218
366.155 | 16.87177 | -0.02879681
371.155 | 17.12237 | -0.02748448
376.155 | 17.37287 | -0.02562136
381.155 | 17.62348 | -0.02995795
386.155 | 17.87385 | -0.02747137
391.155 | 18.12413 | -0.03091668
396.155 | 18.37453 | -0.02937189
401.155 | 18.62472 | -0.02661092
406.155 | 18.87544 | -0.02818607
411.155 | 19.1259 | -0.03098773
416.155 | 19.37593 | -0.02903964
421.155 | 19.62621 | -0.02976575
426.155 | 19.87672 | -0.03181137
431.155 | 20.12736 | -0.03148262
436.155 | 20.37761 | -0.02901901
441.155 | 20.62782 | -0.03192778
446.155 | 20.87814 | -0.02929262
451.155 | 21.1287 | -0.03070577
456.155 | 21.37909 | -0.03234382
461.155 | 21.62935 | -0.03715199
466.155 | 21.8798 | -0.03457597
471.155 | 22.1303 | -0.03910217
476.155 | 22.38076 | -0.04109839
481.155 | 22.63115 | -0.03924879
486.155 | 22.88166 | -0.0384759
491.155 | 23.13186 | -0.04041666
496.155 | 23.3823 | -0.04115793
501.155 | 23.63256 | -0.04332248
506.155 | 23.88313 | -0.04740733
511.155 | 24.13353 | -0.04712279
516.155 | 24.38398 | -0.05473164
521.155 | 24.63417 | -0.05815967
526.155 | 24.88459 | -0.05898308
531.155 | 25.1349 | -0.06175019
536.155 | 25.38505 | -0.07114168
541.155 | 25.63539 | -0.06735558
546.155 | 25.88577 | -0.07757626
551.155 | 26.1361 | -0.07894908
556.155 | 26.38662 | -0.08757716
561.155 | 26.6369 | -0.08994526
566.155 | 26.88728 | -0.10314
571.155 | 27.13732 | -0.10817
576.155 | 27.38737 | -0.11185
581.155 | 27.63749 | -0.11403
586.155 | 27.88763 | -0.12338
591.155 | 28.13772 | -0.1229
596.155 | 28.38796 | -0.1342
601.155 | 28.63815 | -0.14228
606.155 | 28.88833 | -0.14183
611.155 | 29.13881 | -0.15703
616.155 | 29.38878 | -0.16862
621.155 | 29.63901 | -0.17767
626.155 | 29.889 | -0.1868
631.155 | 30.13904 | -0.20211
636.155 | 30.38927 | -0.20131
641.155 | 30.63961 | -0.21003
646.155 | 30.88986 | -0.21411
651.155 | 31.14019 | -0.22482
656.155 | 31.39056 | -0.2394
661.155 | 31.64079 | -0.26864
666.155 | 31.89115 | -0.30052
671.155 | 32.14186 | -0.34408
676.155 | 32.39208 | -0.40047
681.155 | 32.64246 | -0.45382
686.155 | 32.89301 | -0.536
691.155 | 33.14332 | -0.60575
696.155 | 33.39382 | -0.6966
701.155 | 33.64423 | -0.7918
706.155 | 33.89476 | -0.88488
711.155 | 34.14467 | -0.97748
716.155 | 34.3958 | -1.05496
721.155 | 34.64605 | -1.16691
726.155 | 34.8966 | -1.26474
731.155 | 35.14701 | -1.38367
736.155 | 35.39753 | -1.50212
741.155 | 35.64774 | -1.62184
746.155 | 35.89831 | -1.73818
751.155 | 36.14825 | -1.84187
756.155 | 36.39821 | -1.93971
761.155 | 36.64799 | -2.01918
766.155 | 36.89699 | -2.09605
771.155 | 37.14645 | -2.12552
776.155 | 37.39558 | -2.12408
781.155 | 37.64455 | -2.06164
786.155 | 37.89301 | -1.93626
791.155 | 38.14081 | -1.65805
796.155 | 38.38882 | -1.2689
801.155 | 38.63594 | -0.86808
806.155 | 38.88199 | -0.50239
811.155 | 39.13501 | -0.2061
816.155 | 39.38971 | -0.08003309
821.155 | 39.64313 | -0.06135132
826.155 | 39.89567 | -0.05644435
831.155 | 40.14763 | -0.04873054
836.155 | 40.39877 | -0.05595579
841.155 | 40.6495 | -0.04566143
846.155 | 40.90055 | -0.04297971
851.155 | 41.151 | -0.04305637
856.155 | 41.40183 | -0.03716247
861.155 | 41.65268 | -0.03236778
866.155 | 41.90391 | -0.0332154
871.155 | 42.15583 | -0.02798004
876.155 | 42.40808 | -0.02761958
881.155 | 42.65991 | -0.02293647
886.155 | 42.91118 | -0.02505663
891.155 | 43.16195 | -0.02260185
896.155 | 43.41234 | -0.02123366
901.155 | 43.66203 | -0.01967799
906.155 | 43.91226 | -0.01902411
911.155 | 44.16222 | -0.01970628
916.155 | 44.41215 | -0.0187054
921.155 | 44.66237 | -0.01845673
926.155 | 44.91187 | -0.01875945
931.155 | 45.16264 | -0.0222085
936.155 | 45.41292 | -0.01977089
941.155 | 45.66364 | -0.02207618
946.155 | 45.91394 | -0.02731626
951.155 | 46.16436 | -0.0237178
956.155 | 46.41519 | -0.02004494
961.155 | 46.66596 | -0.02361428
966.155 | 46.91648 | -0.02608564
971.155 | 47.16716 | -0.0192054
976.155 | 47.41767 | -0.02124286
981.155 | 47.6683 | -0.02510561
986.155 | 47.91901 | -0.02078677
991.155 | 48.16973 | -0.02454213
996.155 | 48.42053 | -0.009328583