## Sheet
#EXPORTTYPE: | DATA SINGLE
#FILE: | 75°C-Woll-75min.ngb-sta
#FORMAT: | NETZSCH5
#FTYPE: | UNICODE
#IDENTITY: | 75°C-Woll-75min
#MTYPE: | TG
#INSTRUMENT: | NETZSCH TG 309 Classic
#PROJECT: | CO2Valorize
#DATE/TIME: | 26.02.2026 22:58:31 (UTC+1)
#CORR. FILE:
#TEMPCAL: | 21-08-2025 14:31
#LABORATORY: | HIF
#OPERATOR: | Sahra
#REMARK:
#SAMPLE: | 75°C-Woll-75min
#SAMPLE MASS /mg: | 38.59945
#MATERIAL: | WOLL
#TYPE OF CRUCIBLE: | Al2O3 0.3 ml, open
#SAMPLE CRUCIBLE MASS /mg: | 133.0661
#REFERENCE CRUCIBLE MASS /mg:
#PURGE 1 MFC: | OXYGEN,252,5 ml/min
#PURGE 2 MFC: | NITROGEN,250,0 ml/min
#PROTECTIVE MFC: | NITROGEN,250,0 ml/min
#M.RANGE /mg: | 2000
#CORR. CODE: | D
#RANGE: | 30°C/20.0(K/min)/1000°C
#SEGMENT: | S1/1
#SEG. 1: | 30°C/20.0(K/min)/1000°C
##Temp./°C | Time/min | DTG/(%/min)
31.11 | 0 | -0.06558397
32.325 | 0.25 | 0.01859934
35.37 | 0.5 | -0.00200235
39.645 | 0.75 | -0.03745279
44.675 | 1 | -0.07688467
50.111 | 1.25 | -0.12154
55.715 | 1.5 | -0.1646
61.332 | 1.75 | -0.19444
66.888 | 2 | -0.21773
72.351 | 2.25 | -0.23214
77.725 | 2.5 | -0.23807
83.021 | 2.75 | -0.23498
88.249 | 3 | -0.22221
93.413 | 3.25 | -0.2044
98.535 | 3.5 | -0.18888
103.62 | 3.75 | -0.16689
108.674 | 4 | -0.14622
113.71 | 4.25 | -0.12629
118.73 | 4.5 | -0.11459
123.735 | 4.75 | -0.09451644
128.735 | 5 | -0.08417311
133.74001 | 5.25 | -0.07738509
138.743 | 5.5 | -0.06995981
143.74899 | 5.75 | -0.06085695
148.752 | 6 | -0.06128241
153.756 | 6.25 | -0.05444451
158.75999 | 6.5 | -0.0561447
163.761 | 6.75 | -0.05381636
168.761 | 7 | -0.05060788
173.758 | 7.25 | -0.04645946
178.76199 | 7.5 | -0.04380349
183.771 | 7.75 | -0.04061766
188.77699 | 8 | -0.04118511
193.782 | 8.25 | -0.0440868
198.79201 | 8.5 | -0.04278344
203.793 | 8.75 | -0.03994927
208.798 | 9 | -0.03981917
213.804 | 9.25 | -0.03598153
218.80701 | 9.5 | -0.03417662
223.808 | 9.75 | -0.03372565
228.823 | 10 | -0.03321846
233.832 | 10.25 | -0.03173255
238.83299 | 10.5 | -0.02984851
243.83 | 10.75 | -0.02911032
248.832 | 11 | -0.0314319
253.834 | 11.25 | -0.03096037
258.83099 | 11.5 | -0.02935444
263.82901 | 11.75 | -0.02943272
268.828 | 12 | -0.02915437
273.827 | 12.25 | -0.02734935
278.82199 | 12.5 | -0.02869217
283.819 | 12.75 | -0.02592598
288.814 | 13 | -0.03029881
293.80801 | 13.25 | -0.02634633
298.802 | 13.5 | -0.02617199
303.802 | 13.75 | -0.02856193
308.797 | 14 | -0.02894653
313.79099 | 14.25 | -0.02599062
318.79001 | 14.5 | -0.02724905
323.78699 | 14.75 | -0.02688086
328.76501 | 15 | -0.02607318
333.73801 | 15.25 | -0.02648383
338.72699 | 15.5 | -0.02666689
343.71899 | 15.75 | -0.02739628
348.711 | 16 | -0.02645322
353.70401 | 16.25 | -0.02837562
358.698 | 16.5 | -0.03093614
363.69501 | 16.75 | -0.03077307
368.69199 | 17 | -0.03077795
373.67899 | 17.25 | -0.02989836
378.66699 | 17.5 | -0.02873284
383.66299 | 17.75 | -0.02924564
388.65701 | 18 | -0.03247716
393.64999 | 18.25 | -0.03248122
398.63901 | 18.5 | -0.03304623
403.634 | 18.75 | -0.03509139
408.63501 | 19 | -0.0339735
413.61801 | 19.25 | -0.03294131
418.60999 | 19.5 | -0.03478735
423.604 | 19.75 | -0.03565926
428.60001 | 20 | -0.03483804
433.59698 | 20.25 | -0.03697328
438.58801 | 20.5 | -0.03964263
443.573 | 20.75 | -0.03711978
448.564 | 21 | -0.03861704
453.55701 | 21.25 | -0.04056962
458.556 | 21.5 | -0.03935929
463.54099 | 21.75 | -0.03933728
468.53299 | 22 | -0.04189107
473.522 | 22.25 | -0.04343968
478.51401 | 22.5 | -0.04702034
483.505 | 22.75 | -0.04491484
488.49899 | 23 | -0.04800359
493.49399 | 23.25 | -0.04655131
498.478 | 23.5 | -0.04975768
503.47101 | 23.75 | -0.05069363
508.46799 | 24 | -0.05503156
513.46002 | 24.25 | -0.05588461
518.453 | 24.5 | -0.06088133
523.448 | 24.75 | -0.06601223
528.44098 | 25 | -0.07133176
533.435 | 25.25 | -0.07155834
538.42499 | 25.5 | -0.07540154
543.41803 | 25.75 | -0.08835809
548.41199 | 26 | -0.08599
553.40399 | 26.25 | -0.09281118
558.40503 | 26.5 | -0.10015
563.39697 | 26.75 | -0.11188
568.39001 | 27 | -0.11447
573.38599 | 27.25 | -0.12221
578.38501 | 27.5 | -0.12439
583.38098 | 27.75 | -0.13417
588.38 | 28 | -0.14074
593.375 | 28.25 | -0.14746
598.37 | 28.5 | -0.15395
603.367 | 28.75 | -0.15879
608.362 | 29 | -0.16589
613.35901 | 29.25 | -0.17865
618.35498 | 29.5 | -0.19248
623.354 | 29.75 | -0.20603
628.354 | 30 | -0.21276
633.34802 | 30.25 | -0.22171
638.34302 | 30.5 | -0.22627
643.336 | 30.75 | -0.22971
648.33099 | 31 | -0.23634
653.32501 | 31.25 | -0.24693
658.31702 | 31.5 | -0.26285
663.31403 | 31.75 | -0.29496
668.30798 | 32 | -0.33335
673.29401 | 32.25 | -0.38117
678.28302 | 32.5 | -0.44193
683.27399 | 32.75 | -0.52362
688.263 | 33 | -0.59112
693.25098 | 33.25 | -0.67618
698.245 | 33.5 | -0.78899
703.23999 | 33.75 | -0.88156
708.23199 | 34 | -0.97139
713.21802 | 34.25 | -1.05989
718.21002 | 34.5 | -1.17115
723.19702 | 34.75 | -1.28782
728.18201 | 35 | -1.41955
733.17603 | 35.25 | -1.56754
738.15997 | 35.5 | -1.70304
743.14801 | 35.75 | -1.84995
748.14099 | 36 | -1.9974
753.13 | 36.25 | -2.15035
758.12402 | 36.5 | -2.29486
763.117 | 36.75 | -2.43857
768.12598 | 37 | -2.56494
773.14203 | 37.25 | -2.6609
778.14899 | 37.5 | -2.74183
783.18103 | 37.75 | -2.77034
788.20398 | 38 | -2.73395
793.245 | 38.25 | -2.57435
798.30603 | 38.5 | -2.20931
803.40503 | 38.75 | -1.62186
808.52002 | 39 | -1.05159
813.62 | 39.25 | -0.54587
818.51099 | 39.5 | -0.17814
823.396 | 39.75 | -0.04672039
828.30298 | 40 | -0.04636914
833.23199 | 40.25 | -0.04397068
838.17798 | 40.5 | -0.04820175
843.14899 | 40.75 | -0.03581152
848.12402 | 41 | -0.04108325
853.10602 | 41.25 | -0.04299946
858.09601 | 41.5 | -0.04004139
863.078 | 41.75 | -0.03332858
868.07898 | 42 | -0.03762146
873.06702 | 42.25 | -0.03043712
878.03101 | 42.5 | -0.03407653
882.98102 | 42.75 | -0.03158202
887.914 | 43 | -0.03018959
892.86603 | 43.25 | -0.02779525
897.83899 | 43.5 | -0.02501536
902.83197 | 43.75 | -0.02239549
907.83301 | 44 | -0.01875276
912.84003 | 44.25 | -0.01910447
917.84998 | 44.5 | -0.01925037
922.85699 | 44.75 | -0.01942857
927.85999 | 45 | -0.02199644
932.86102 | 45.25 | -0.02272915
937.85797 | 45.5 | -0.02029619
942.85199 | 45.75 | -0.02022678
947.84399 | 46 | -0.02509011
952.83502 | 46.25 | -0.0218126
957.82501 | 46.5 | -0.02176364
962.81201 | 46.75 | -0.02400412
967.797 | 47 | -0.02697127
972.79401 | 47.25 | -0.02056002
977.77899 | 47.5 | -0.02624043
982.76801 | 47.75 | -0.02113198
987.75598 | 48 | -0.02010119
992.74597 | 48.25 | -0.02226593