## Sheet
#EXPORTTYPE: | DATA SINGLE
#FILE: | 90°C-120min.ngb-sta
#FORMAT: | NETZSCH5
#FTYPE: | UNICODE
#IDENTITY: | 1st-10
#MTYPE: | TG
#INSTRUMENT: | NETZSCH TG 309 Classic
#PROJECT:
#DATE/TIME: | 10.09.2025 16:03:42 (UTC+2)
#CORR. FILE:
#TEMPCAL: | 21-08-2025 14:31
#LABORATORY: | HIF
#OPERATOR: | Sahra
#REMARK:
#SAMPLE: | 1st-10
#SAMPLE MASS /mg: | 27.3568
#MATERIAL:
#TYPE OF CRUCIBLE: | Al2O3 85 µl, open
#SAMPLE CRUCIBLE MASS /mg: | 138.80305
#REFERENCE CRUCIBLE MASS /mg:
#PURGE 1 MFC: | OXYGEN,252,5 ml/min
#PURGE 2 MFC: | NITROGEN,250,0 ml/min
#PROTECTIVE MFC: | NITROGEN,250,0 ml/min
#M.RANGE /mg: | 2000
#CORR. CODE: | D
#RANGE: | 30°C/20.0(K/min)/1000°C
#SEGMENT: | S1/1
#SEG. 1: | 30°C/20.0(K/min)/1000°C
##Temp./°C | Time/min | DTG/(%/min)
31.071 | 0 | -0.10057
36.071 | 0.54142 | -0.050339
41.071 | 0.81667 | -0.09414967
46.071 | 1.05714 | -0.15081
51.071 | 1.28466 | -0.21015
56.071 | 1.50791 | -0.26121
61.071 | 1.7311 | -0.28492
66.071 | 1.95657 | -0.31717
71.071 | 2.18544 | -0.32641
76.071 | 2.41797 | -0.31955
81.071 | 2.65375 | -0.31163
86.071 | 2.89233 | -0.29416
91.071 | 3.13349 | -0.26846
96.071 | 3.37689 | -0.24128
101.071 | 3.62213 | -0.21222
106.071 | 3.86906 | -0.17494
111.071 | 4.11727 | -0.14983
116.071 | 4.36624 | -0.1249
121.071 | 4.61583 | -0.10724
126.071 | 4.86566 | -0.08896281
131.071 | 5.11562 | -0.07673785
136.071 | 5.36558 | -0.07256738
141.071 | 5.61548 | -0.06642562
146.071 | 5.86531 | -0.06528357
151.071 | 6.11528 | -0.05904359
156.071 | 6.36516 | -0.06091319
161.071 | 6.6152 | -0.05204586
166.071 | 6.86528 | -0.05915524
171.071 | 7.11533 | -0.04297751
176.071 | 7.36535 | -0.04447647
181.071 | 7.61491 | -0.04196179
186.071 | 7.86461 | -0.04067769
191.071 | 8.11437 | -0.04319501
196.071 | 8.36426 | -0.04423464
201.071 | 8.61394 | -0.04076746
206.071 | 8.86368 | -0.03987179
211.071 | 9.1138 | -0.03418071
216.071 | 9.36363 | -0.03182731
221.071 | 9.61373 | -0.03049227
226.071 | 9.86332 | -0.03029495
231.071 | 10.11258 | -0.03021367
236.071 | 10.36259 | -0.0294271
241.071 | 10.61246 | -0.03326648
246.071 | 10.86254 | -0.03142202
251.071 | 11.11281 | -0.03363985
256.071 | 11.36284 | -0.03476261
261.071 | 11.61289 | -0.03388507
266.071 | 11.86299 | -0.03095775
271.071 | 12.11314 | -0.02744498
276.071 | 12.36354 | -0.02291434
281.071 | 12.61387 | -0.02576121
286.071 | 12.86397 | -0.02768863
291.071 | 13.1142 | -0.02617068
296.071 | 13.36466 | -0.0266612
301.071 | 13.61501 | -0.02457943
306.071 | 13.86536 | -0.02726151
311.071 | 14.11564 | -0.02545357
316.071 | 14.36613 | -0.02574882
321.071 | 14.61667 | -0.03032599
326.071 | 14.86691 | -0.02929538
331.071 | 15.11743 | -0.02095115
336.071 | 15.36741 | -0.02793219
341.071 | 15.61746 | -0.02843486
346.071 | 15.86775 | -0.02840857
351.071 | 16.11831 | -0.0315691
356.071 | 16.36862 | -0.03147052
361.071 | 16.61907 | -0.02958752
366.071 | 16.86939 | -0.03066606
371.071 | 17.11981 | -0.02903884
376.071 | 17.37023 | -0.0316377
381.071 | 17.62051 | -0.03743997
386.071 | 17.87081 | -0.03279264
391.071 | 18.12124 | -0.03627382
396.071 | 18.37143 | -0.04328228
401.071 | 18.622 | -0.03171262
406.071 | 18.87269 | -0.03417522
411.071 | 19.12274 | -0.03436936
416.071 | 19.37288 | -0.04792193
421.071 | 19.6234 | -0.04064838
426.071 | 19.87399 | -0.04048476
431.071 | 20.1244 | -0.04054772
436.071 | 20.37483 | -0.04172302
441.071 | 20.62484 | -0.03624739
446.071 | 20.87539 | -0.04688138
451.071 | 21.12605 | -0.04581982
456.071 | 21.37647 | -0.04244286
461.071 | 21.62702 | -0.04509038
466.071 | 21.87728 | -0.04497521
471.071 | 22.12769 | -0.04468727
476.071 | 22.37788 | -0.04995346
481.071 | 22.62843 | -0.05110741
486.071 | 22.87879 | -0.04895323
491.071 | 23.12911 | -0.04946137
496.071 | 23.3794 | -0.05587728
501.071 | 23.63002 | -0.05648537
506.071 | 23.88034 | -0.06366165
511.071 | 24.13047 | -0.065996
516.071 | 24.38075 | -0.06502041
521.071 | 24.63093 | -0.06653941
526.071 | 24.88146 | -0.07294876
531.071 | 25.13169 | -0.07008833
536.071 | 25.38203 | -0.07686062
541.071 | 25.63235 | -0.08094278
546.071 | 25.88261 | -0.09088563
551.071 | 26.13266 | -0.08611867
556.071 | 26.38294 | -0.09621002
561.071 | 26.63324 | -0.10821
566.071 | 26.88339 | -0.11708
571.071 | 27.1335 | -0.11592
576.071 | 27.38389 | -0.12882
581.071 | 27.63373 | -0.14204
586.071 | 27.88363 | -0.14647
591.071 | 28.13399 | -0.15382
596.071 | 28.38397 | -0.15711
601.071 | 28.6342 | -0.17097
606.071 | 28.88452 | -0.1693
611.071 | 29.1343 | -0.17248
616.071 | 29.38417 | -0.19178
621.071 | 29.6341 | -0.20049
626.071 | 29.88407 | -0.21188
631.071 | 30.13418 | -0.21471
636.071 | 30.38423 | -0.22307
641.071 | 30.63419 | -0.23081
646.071 | 30.88474 | -0.2403
651.071 | 31.13527 | -0.26068
656.071 | 31.38563 | -0.28931
661.071 | 31.63617 | -0.3334
666.071 | 31.8869 | -0.37555
671.071 | 32.13734 | -0.44105
676.071 | 32.38799 | -0.4939
681.071 | 32.63825 | -0.57184
686.071 | 32.88852 | -0.64393
691.071 | 33.13889 | -0.7463
696.071 | 33.38896 | -0.86088
701.071 | 33.63966 | -0.98226
706.071 | 33.89002 | -1.10062
711.071 | 34.14043 | -1.17864
716.071 | 34.3907 | -1.32528
721.071 | 34.64108 | -1.49499
726.071 | 34.89122 | -1.61091
731.071 | 35.14148 | -1.78824
736.071 | 35.39167 | -1.93482
741.071 | 35.64195 | -2.09574
746.071 | 35.892 | -2.27673
751.071 | 36.1419 | -2.44785
756.071 | 36.39161 | -2.61322
761.071 | 36.64129 | -2.76305
766.071 | 36.89024 | -2.89043
771.071 | 37.13946 | -2.99675
776.071 | 37.38861 | -3.08335
781.071 | 37.63721 | -3.12611
786.071 | 37.88584 | -3.15262
791.071 | 38.13469 | -3.10806
796.071 | 38.3832 | -3.01184
801.071 | 38.6318 | -2.85707
806.071 | 38.88031 | -2.59422
811.071 | 39.12846 | -2.0766
816.071 | 39.3762 | -1.47364
821.071 | 39.62212 | -0.91958
826.071 | 39.87283 | -0.43453
831.071 | 40.12802 | -0.09972551
836.071 | 40.38202 | -0.03908154
841.071 | 40.63444 | -0.04071015
846.071 | 40.88605 | -0.03859761
851.071 | 41.13838 | -0.0396515
856.071 | 41.38798 | -0.03823995
861.071 | 41.63884 | -0.04089743
866.071 | 41.88913 | -0.03936016
871.071 | 42.13935 | -0.04028191
876.071 | 42.38914 | -0.03852912
881.071 | 42.63881 | -0.04082255
886.071 | 42.88848 | -0.04292019
891.071 | 43.13845 | -0.04372106
896.071 | 43.38878 | -0.04785871
901.071 | 43.63941 | -0.03950379
906.071 | 43.89077 | -0.04086011
911.071 | 44.14078 | -0.03632273
916.071 | 44.39047 | -0.03791263
921.071 | 44.64021 | -0.03445937
926.071 | 44.89035 | -0.03666768
931.071 | 45.13996 | -0.0333883
936.071 | 45.38854 | -0.03256951
941.071 | 45.63801 | -0.0325136
946.071 | 45.88735 | -0.03580777
951.071 | 46.1361 | -0.02943759
956.071 | 46.38307 | -0.02400651
961.071 | 46.63146 | -0.0297877
966.071 | 46.88061 | -0.02486059
971.071 | 47.13044 | -0.02694186
976.071 | 47.37873 | -0.02635993
981.071 | 47.62633 | -0.02448084
986.071 | 47.87534 | -0.02692396
991.071 | 48.12236 | -0.02457577
996.071 | 48.37287 | -0.03147102