## Sheet
#EXPORTTYPE: | DATA SINGLE
#FILE: | 90°C-150min.ngb-sta
#FORMAT: | NETZSCH5
#FTYPE: | UNICODE
#IDENTITY: | 1st-11
#MTYPE: | TG
#INSTRUMENT: | NETZSCH TG 309 Classic
#PROJECT:
#DATE/TIME: | 11.09.2025 12:04:04 (UTC+2)
#CORR. FILE:
#TEMPCAL: | 21-08-2025 14:31
#LABORATORY: | HIF
#OPERATOR: | Sahra
#REMARK:
#SAMPLE: | 1st-11
#SAMPLE MASS /mg: | 23.81525
#MATERIAL:
#TYPE OF CRUCIBLE: | Al2O3 85 µl, open
#SAMPLE CRUCIBLE MASS /mg: | 134.1737
#REFERENCE CRUCIBLE MASS /mg:
#PURGE 1 MFC: | OXYGEN,252,5 ml/min
#PURGE 2 MFC: | NITROGEN,250,0 ml/min
#PROTECTIVE MFC: | NITROGEN,250,0 ml/min
#M.RANGE /mg: | 2000
#CORR. CODE: | D
#RANGE: | 30°C/20.0(K/min)/1000°C
#SEGMENT: | S1/1
#SEG. 1: | 30°C/20.0(K/min)/1000°C
##Temp./°C | Time/min | DTG/(%/min)
31.039 | 0 | 0.005741476
32.253 | 0.25 | 0.00885354
35.359 | 0.5 | -0.04689068
39.697 | 0.75 | -0.11519
44.778 | 1 | -0.18237
50.24 | 1.25 | -0.25349
55.845 | 1.5 | -0.30436
61.455 | 1.75 | -0.34719
66.995 | 2 | -0.3638
72.439 | 2.25 | -0.3756
77.799 | 2.5 | -0.35304
83.079 | 2.75 | -0.339
88.293 | 3 | -0.30285
93.452 | 3.25 | -0.26488
98.57 | 3.5 | -0.22785
103.642 | 3.75 | -0.18898
108.686 | 4 | -0.16083
113.711 | 4.25 | -0.12515
118.72 | 4.5 | -0.11482
123.725 | 4.75 | -0.0938736
128.724 | 5 | -0.08473237
133.72301 | 5.25 | -0.07044108
138.72701 | 5.5 | -0.0796079
143.733 | 5.75 | -0.06738868
148.73599 | 6 | -0.06457455
153.743 | 6.25 | -0.0567213
158.743 | 6.5 | -0.05602507
163.743 | 6.75 | -0.05558286
168.746 | 7 | -0.05079312
173.75 | 7.25 | -0.04737395
178.755 | 7.5 | -0.05304593
183.76199 | 7.75 | -0.04491955
188.767 | 8 | -0.04904196
193.76601 | 8.25 | -0.0484681
198.774 | 8.5 | -0.04759619
203.78101 | 8.75 | -0.04186952
208.78799 | 9 | -0.03968549
213.785 | 9.25 | -0.03909058
218.78799 | 9.5 | -0.03683003
223.786 | 9.75 | -0.03430586
228.79201 | 10 | -0.03908576
233.80099 | 10.25 | -0.03050548
238.80299 | 10.5 | -0.03593583
243.81 | 10.75 | -0.03670599
248.813 | 11 | -0.03412567
253.808 | 11.25 | -0.0297199
258.81299 | 11.5 | -0.03200723
263.81201 | 11.75 | -0.02681603
268.81 | 12 | -0.02499794
273.806 | 12.25 | -0.03026124
278.79599 | 12.5 | -0.03651625
283.79501 | 12.75 | -0.03472428
288.78101 | 13 | -0.03467367
293.772 | 13.25 | -0.03731149
298.763 | 13.5 | -0.02439689
303.76001 | 13.75 | -0.02640882
308.75299 | 14 | -0.0263828
313.742 | 14.25 | -0.03932234
318.73599 | 14.5 | -0.0326888
323.73001 | 14.75 | -0.03339668
328.724 | 15 | -0.02577094
333.72501 | 15.25 | -0.03642811
338.724 | 15.5 | -0.03512822
343.71799 | 15.75 | -0.03849648
348.703 | 16 | -0.03663728
353.69901 | 16.25 | -0.03246956
358.69101 | 16.5 | -0.03715474
363.69101 | 16.75 | -0.0315625
368.681 | 17 | -0.03314494
373.67899 | 17.25 | -0.03522849
378.67001 | 17.5 | -0.03547462
383.66501 | 17.75 | -0.03505847
388.65799 | 18 | -0.03470368
393.64899 | 18.25 | -0.03638178
398.633 | 18.5 | -0.03857662
403.625 | 18.75 | -0.03905614
408.61801 | 19 | -0.04259654
413.61099 | 19.25 | -0.04286578
418.60501 | 19.5 | -0.04286555
423.595 | 19.75 | -0.04742826
428.591 | 20 | -0.0422674
433.582 | 20.25 | -0.04632281
438.573 | 20.5 | -0.04008864
443.56601 | 20.75 | -0.04800569
448.55899 | 21 | -0.04582063
453.548 | 21.25 | -0.05788356
458.53699 | 21.5 | -0.05130768
463.52899 | 21.75 | -0.05215088
468.521 | 22 | -0.05738587
473.51099 | 22.25 | -0.05507984
478.49899 | 22.5 | -0.04891385
483.49701 | 22.75 | -0.04784058
488.496 | 23 | -0.05246356
493.48801 | 23.25 | -0.05071486
498.474 | 23.5 | -0.05619736
503.46799 | 23.75 | -0.08369451
508.465 | 24 | -0.07348419
513.45502 | 24.25 | -0.0747021
518.44897 | 24.5 | -0.06257565
523.44098 | 24.75 | -0.08529928
528.43903 | 25 | -0.06506299
533.43402 | 25.25 | -0.0834421
538.43298 | 25.5 | -0.08727112
543.43402 | 25.75 | -0.08444645
548.43103 | 26 | -0.10496
553.427 | 26.25 | -0.08958809
558.41498 | 26.5 | -0.10404
563.41302 | 26.75 | -0.11531
568.40997 | 27 | -0.12254
573.40698 | 27.25 | -0.12459
578.401 | 27.5 | -0.14081
583.388 | 27.75 | -0.1343
588.39398 | 28 | -0.15687
593.39697 | 28.25 | -0.15653
598.39301 | 28.5 | -0.16674
603.396 | 28.75 | -0.16953
608.39398 | 29 | -0.18111
613.38397 | 29.25 | -0.189
618.39099 | 29.5 | -0.1957
623.38702 | 29.75 | -0.19356
628.39099 | 30 | -0.23638
633.383 | 30.25 | -0.22986
638.37903 | 30.5 | -0.23955
643.37903 | 30.75 | -0.24988
648.37701 | 31 | -0.2745
653.36798 | 31.25 | -0.28758
658.35901 | 31.5 | -0.34096
663.35303 | 31.75 | -0.38975
668.341 | 32 | -0.45032
673.32898 | 32.25 | -0.48915
678.32202 | 32.5 | -0.60631
683.32202 | 32.75 | -0.69897
688.31201 | 33 | -0.75481
693.30701 | 33.25 | -0.87719
698.29498 | 33.5 | -0.98161
703.29102 | 33.75 | -1.11467
708.27899 | 34 | -1.22348
713.27301 | 34.25 | -1.39283
718.26703 | 34.5 | -1.5141
723.255 | 34.75 | -1.67064
728.25403 | 35 | -1.87609
733.25 | 35.25 | -2.00297
738.24298 | 35.5 | -2.1938
743.23999 | 35.75 | -2.40346
748.24402 | 36 | -2.56603
753.24701 | 36.25 | -2.75341
758.25201 | 36.5 | -2.92957
763.26202 | 36.75 | -3.08846
768.28101 | 37 | -3.23952
773.297 | 37.25 | -3.35961
778.32501 | 37.5 | -3.42443
783.34698 | 37.75 | -3.4874
788.37402 | 38 | -3.48719
793.39899 | 38.25 | -3.43886
798.43201 | 38.5 | -3.32575
803.45398 | 38.75 | -3.09151
808.49701 | 39 | -2.60531
813.53998 | 39.25 | -1.89411
818.586 | 39.5 | -1.23554
823.60602 | 39.75 | -0.63191
828.513 | 40 | -0.19231
833.427 | 40.25 | -0.04538363
838.36499 | 40.5 | -0.05195952
843.328 | 40.75 | -0.04395559
848.297 | 41 | -0.03959528
853.28497 | 41.25 | -0.04374249
858.276 | 41.5 | -0.04363336
863.27301 | 41.75 | -0.04336468
868.27002 | 42 | -0.04728597
873.27197 | 42.25 | -0.04984585
878.27399 | 42.5 | -0.04170452
883.28198 | 42.75 | -0.02993251
888.29102 | 43 | -0.04615568
893.30402 | 43.25 | -0.04771385
898.29901 | 43.5 | -0.04449787
903.28003 | 43.75 | -0.05403356
908.26703 | 44 | -0.04133283
913.27301 | 44.25 | -0.03887337
918.28699 | 44.5 | -0.03604413
923.31097 | 44.75 | -0.04187326
928.33502 | 45 | -0.05154751
933.35797 | 45.25 | -0.03481598
938.37402 | 45.5 | -0.04771379
943.40198 | 45.75 | -0.03086646
948.42499 | 46 | -0.03529673
953.44897 | 46.25 | -0.01238086
958.474 | 46.5 | -0.03035033
963.49902 | 46.75 | -0.0199135
968.52002 | 47 | -0.05040637
973.54102 | 47.25 | -0.02115486
978.56702 | 47.5 | -0.02129714
983.58801 | 47.75 | -0.03073209
988.60199 | 48 | -0.03614696
993.61401 | 48.25 | -0.05665986