## Sheet
#EXPORTTYPE: | DATA SINGLE
#FILE: | 90°C-75min.ngb-sta
#FORMAT: | NETZSCH5
#FTYPE: | UNICODE
#IDENTITY: | 1st-8
#MTYPE: | TG
#INSTRUMENT: | NETZSCH TG 309 Classic
#PROJECT:
#DATE/TIME: | 10.09.2025 12:38:59 (UTC+2)
#CORR. FILE:
#TEMPCAL: | 21-08-2025 14:31
#LABORATORY: | HIF
#OPERATOR: | Sahra
#REMARK:
#SAMPLE: | 1st-8
#SAMPLE MASS /mg: | 19.4579
#MATERIAL:
#TYPE OF CRUCIBLE: | Al2O3 85 µl, open
#SAMPLE CRUCIBLE MASS /mg: | 135.35575
#REFERENCE CRUCIBLE MASS /mg:
#PURGE 1 MFC: | OXYGEN,252,5 ml/min
#PURGE 2 MFC: | NITROGEN,250,0 ml/min
#PROTECTIVE MFC: | NITROGEN,250,0 ml/min
#M.RANGE /mg: | 2000
#CORR. CODE: | D
#RANGE: | 30°C/20.0(K/min)/1000°C
#SEGMENT: | S1/1
#SEG. 1: | 30°C/20.0(K/min)/1000°C
##Temp./°C | Time/min | DTG/(%/min)
31.156 | 0 | -0.10743
32.358 | 0.25 | 0.0486534
35.478 | 0.5 | 0.02043265
39.84 | 0.75 | -0.02259676
44.925 | 1 | -0.07258206
50.379 | 1.25 | -0.14058
55.964 | 1.5 | -0.18562
61.544 | 1.75 | -0.22149
67.057 | 2 | -0.23316
72.481 | 2.25 | -0.24183
77.814 | 2.5 | -0.23305
83.071 | 2.75 | -0.22044
88.267 | 3 | -0.19178
93.409 | 3.25 | -0.17359
98.513 | 3.5 | -0.1474
103.586 | 3.75 | -0.13413
108.628 | 4 | -0.12108
113.655 | 4.25 | -0.10499
118.667 | 4.5 | -0.09360583
123.672 | 4.75 | -0.08615628
128.67599 | 5 | -0.08049231
133.681 | 5.25 | -0.0678274
138.69501 | 5.5 | -0.06018439
143.70399 | 5.75 | -0.07240483
148.72 | 6 | -0.06695121
153.72701 | 6.25 | -0.05738719
158.731 | 6.5 | -0.05698271
163.729 | 6.75 | -0.05537869
168.731 | 7 | -0.04980414
173.73 | 7.25 | -0.04884178
178.731 | 7.5 | -0.05755818
183.739 | 7.75 | -0.05178494
188.745 | 8 | -0.05029487
193.748 | 8.25 | -0.04987967
198.752 | 8.5 | -0.04947309
203.761 | 8.75 | -0.04988285
208.759 | 9 | -0.04156359
213.758 | 9.25 | -0.04240649
218.75999 | 9.5 | -0.03269525
223.757 | 9.75 | -0.03753165
228.76199 | 10 | -0.03252335
233.772 | 10.25 | -0.04699473
238.778 | 10.5 | -0.03544332
243.783 | 10.75 | -0.03630068
248.782 | 11 | -0.03303312
253.78101 | 11.25 | -0.03627172
258.78101 | 11.5 | -0.02859947
263.77701 | 11.75 | -0.03422467
268.77802 | 12 | -0.02994466
273.77499 | 12.25 | -0.0326717
278.76999 | 12.5 | -0.02996961
283.76501 | 12.75 | -0.03428248
288.76001 | 13 | -0.0350344
293.75699 | 13.25 | -0.04277762
298.74701 | 13.5 | -0.02899922
303.73999 | 13.75 | -0.02811725
308.73901 | 14 | -0.02755682
313.73199 | 14.25 | -0.02956023
318.71899 | 14.5 | -0.03158538
323.70499 | 14.75 | -0.02920572
328.69699 | 15 | -0.03180485
333.69101 | 15.25 | -0.03184682
338.69699 | 15.5 | -0.03234833
343.69199 | 15.75 | -0.04043471
348.68301 | 16 | -0.03776602
353.673 | 16.25 | -0.02960745
358.66699 | 16.5 | -0.03630061
363.66501 | 16.75 | -0.04309696
368.655 | 17 | -0.01239712
373.64099 | 17.25 | -0.03909297
378.629 | 17.5 | -0.04249208
383.62399 | 17.75 | -0.03086035
388.62299 | 18 | -0.0338218
393.621 | 18.25 | -0.03076504
398.62701 | 18.5 | -0.02222251
403.59399 | 18.75 | -0.03008912
408.586 | 19 | -0.03742522
413.58499 | 19.25 | -0.0386821
418.57501 | 19.5 | -0.03965388
423.57199 | 19.75 | -0.03842602
428.56601 | 20 | -0.03840033
433.54901 | 20.25 | -0.03750588
438.54199 | 20.5 | -0.04026388
443.53601 | 20.75 | -0.03682427
448.52899 | 21 | -0.04397222
453.51901 | 21.25 | -0.04227479
458.50101 | 21.5 | -0.04570807
463.5 | 21.75 | -0.04366763
468.496 | 22 | -0.0474282
473.48801 | 22.25 | -0.04899178
478.48199 | 22.5 | -0.04923494
483.47299 | 22.75 | -0.04606075
488.46399 | 23 | -0.04601728
493.45099 | 23.25 | -0.05002173
498.44199 | 23.5 | -0.05526728
503.42999 | 23.75 | -0.05716317
508.43201 | 24 | -0.05534158
513.42902 | 24.25 | -0.0497003
518.422 | 24.5 | -0.06112821
523.42401 | 24.75 | -0.061999
528.41602 | 25 | -0.06427614
533.40802 | 25.25 | -0.07621578
538.40302 | 25.5 | -0.06634245
543.39301 | 25.75 | -0.07477336
548.39502 | 26 | -0.0746593
553.39099 | 26.25 | -0.0808873
558.38702 | 26.5 | -0.08576959
563.38501 | 26.75 | -0.10026
568.38 | 27 | -0.0949316
573.35901 | 27.25 | -0.09666815
578.35699 | 27.5 | -0.10828
583.35797 | 27.75 | -0.11107
588.36401 | 28 | -0.1204
593.35999 | 28.25 | -0.1319
598.36499 | 28.5 | -0.1413
603.36102 | 28.75 | -0.14637
608.37201 | 29 | -0.15237
613.36401 | 29.25 | -0.15468
618.35602 | 29.5 | -0.17498
623.354 | 29.75 | -0.18432
628.35498 | 30 | -0.20257
633.35303 | 30.25 | -0.21574
638.34998 | 30.5 | -0.23243
643.34399 | 30.75 | -0.2602
648.34198 | 31 | -0.2892
653.33197 | 31.25 | -0.32631
658.32898 | 31.5 | -0.37618
663.32001 | 31.75 | -0.43797
668.31299 | 32 | -0.49448
673.30402 | 32.25 | -0.57563
678.29602 | 32.5 | -0.65128
683.29303 | 32.75 | -0.7325
688.28699 | 33 | -0.82185
693.27899 | 33.25 | -0.93693
698.26398 | 33.5 | -1.0318
703.25702 | 33.75 | -1.1883
708.24298 | 34 | -1.31335
713.23999 | 34.25 | -1.46682
718.23602 | 34.5 | -1.65359
723.237 | 34.75 | -1.74289
728.23798 | 35 | -1.92198
733.23602 | 35.25 | -2.04237
738.23798 | 35.5 | -2.21171
743.24701 | 35.75 | -2.35067
748.25598 | 36 | -2.44745
753.26898 | 36.25 | -2.54507
758.28198 | 36.5 | -2.64456
763.29999 | 36.75 | -2.7073
768.33002 | 37 | -2.69265
773.34497 | 37.25 | -2.60858
778.36902 | 37.5 | -2.50757
783.39801 | 37.75 | -2.19183
788.42999 | 38 | -1.72401
793.47302 | 38.25 | -1.18107
798.52197 | 38.5 | -0.67276
803.42902 | 38.75 | -0.26926
808.34802 | 39 | -0.07010897
813.29901 | 39.25 | -0.04221523
818.25098 | 39.5 | -0.04294306
823.22601 | 39.75 | -0.03978825
828.21503 | 40 | -0.04660733
833.20099 | 40.25 | -0.04014112
838.19299 | 40.5 | -0.04436933
843.18799 | 40.75 | -0.04137444
848.18597 | 41 | -0.04606953
853.198 | 41.25 | -0.0382842
858.19501 | 41.5 | -0.03910568
863.20001 | 41.75 | -0.04435111
868.203 | 42 | -0.03860322
873.216 | 42.25 | 0.1914
878.22302 | 42.5 | -0.06029928
883.23102 | 42.75 | -0.04093932
888.22998 | 43 | -0.03594576
893.23102 | 43.25 | -0.02742831
898.22998 | 43.5 | 0.01701767
903.229 | 43.75 | -0.03878436
908.25299 | 44 | -0.04520981
913.25299 | 44.25 | -0.04069014
918.26501 | 44.5 | -0.03830872
923.29199 | 44.75 | -0.03467038
928.26703 | 45 | -0.03382185
933.24597 | 45.25 | -0.03129105
938.33899 | 45.5 | -0.04140457
943.47699 | 45.75 | -0.03360783
948.51898 | 46 | -0.03266635
953.56299 | 46.25 | -0.03492695
958.57501 | 46.5 | -0.02613677
963.57501 | 46.75 | -0.03300837
968.57599 | 47 | -0.05463356
973.57501 | 47.25 | -0.03964195
978.57599 | 47.5 | -0.03489774
983.57703 | 47.75 | -0.03221686
988.586 | 48 | -0.02874847
993.58801 | 48.25 | -0.03413843