## Sheet
#EXPORTTYPE: | DATA SINGLE
#FILE: | RT-120min.ngb-sta
#FORMAT: | NETZSCH5
#FTYPE: | UNICODE
#IDENTITY: | RT-120min
#MTYPE: | TG
#INSTRUMENT: | NETZSCH TG 309 Classic
#PROJECT: | CO2Valorize
#DATE/TIME: | 12.02.2026 13:37:01 (UTC+1)
#CORR. FILE:
#TEMPCAL: | 21-08-2025 14:31
#LABORATORY: | HIF
#OPERATOR: | Sahra
#REMARK:
#SAMPLE: | RT-120min
#SAMPLE MASS /mg: | 63.94035
#MATERIAL: | WOLL
#TYPE OF CRUCIBLE: | Al2O3 85 µl, open
#SAMPLE CRUCIBLE MASS /mg: | 132.70235
#REFERENCE CRUCIBLE MASS /mg:
#PURGE 1 MFC: | OXYGEN,252,5 ml/min
#PURGE 2 MFC: | NITROGEN,250,0 ml/min
#PROTECTIVE MFC: | NITROGEN,250,0 ml/min
#M.RANGE /mg: | 2000
#CORR. CODE: | D
#RANGE: | 30°C/20.0(K/min)/1000°C
#SEGMENT: | S1/1
#SEG. 1: | 30°C/20.0(K/min)/1000°C
##Temp./°C | Time/min | DTG/(%/min)
31.237 | 0 | -0.01425715
36.237 | 0.55684 | 0.009815073
41.237 | 0.83867 | -0.000683192
46.237 | 1.08153 | -0.02174334
51.237 | 1.30896 | -0.03976002
56.237 | 1.53056 | -0.05579991
61.237 | 1.75151 | -0.06806938
66.237 | 1.97442 | -0.07916373
71.237 | 2.20072 | -0.08430156
76.237 | 2.43071 | -0.08632297
81.237 | 2.66474 | -0.08752593
86.237 | 2.90233 | -0.08503927
91.237 | 3.14292 | -0.08128403
96.237 | 3.38581 | -0.07531112
101.237 | 3.63108 | -0.06935792
106.237 | 3.87806 | -0.06160133
111.237 | 4.12636 | -0.05410071
116.237 | 4.37544 | -0.05015017
121.237 | 4.62492 | -0.04362849
126.237 | 4.8747 | -0.04216604
131.237 | 5.12457 | -0.04044272
136.237 | 5.37451 | -0.03699077
141.237 | 5.62427 | -0.03557777
146.237 | 5.87397 | -0.03311359
151.237 | 6.12372 | -0.03000009
156.237 | 6.37314 | -0.02928513
161.237 | 6.62281 | -0.02838917
166.237 | 6.87275 | -0.02842317
171.237 | 7.12271 | -0.02878137
176.237 | 7.37259 | -0.02877363
181.237 | 7.6224 | -0.02794431
186.237 | 7.87215 | -0.02673511
191.237 | 8.12192 | -0.02647632
196.237 | 8.37162 | -0.02659003
201.237 | 8.62155 | -0.02577384
206.237 | 8.8713 | -0.02484968
211.237 | 9.12031 | -0.02500563
216.237 | 9.36956 | -0.02361007
221.237 | 9.61915 | -0.02312178
226.237 | 9.86897 | -0.02082483
231.237 | 10.11888 | -0.01995568
236.237 | 10.36909 | -0.01956153
241.237 | 10.61927 | -0.0204791
246.237 | 10.86937 | -0.01948028
251.237 | 11.11952 | -0.01912841
256.237 | 11.36959 | -0.01707072
261.237 | 11.61974 | -0.01725918
266.237 | 11.86987 | -0.01628883
271.237 | 12.12015 | -0.01680787
276.237 | 12.3702 | -0.01725515
281.237 | 12.62037 | -0.01652828
286.237 | 12.87058 | -0.01635071
291.237 | 13.12075 | -0.01873369
296.237 | 13.37082 | -0.01740701
301.237 | 13.62127 | -0.0173798
306.237 | 13.8715 | -0.01768514
311.237 | 14.12195 | -0.01605607
316.237 | 14.3724 | -0.01521259
321.237 | 14.62268 | -0.01577445
326.237 | 14.87299 | -0.01510322
331.237 | 15.12324 | -0.01629726
336.237 | 15.3736 | -0.01682203
341.237 | 15.62387 | -0.01583923
346.237 | 15.87417 | -0.01728237
351.237 | 16.12438 | -0.01671495
356.237 | 16.37485 | -0.01707306
361.237 | 16.62511 | -0.01709731
366.237 | 16.87534 | -0.01853551
371.237 | 17.1255 | -0.01844942
376.237 | 17.37574 | -0.018286
381.237 | 17.62617 | -0.0182923
386.237 | 17.87656 | -0.02060501
391.237 | 18.12683 | -0.01804233
396.237 | 18.3774 | -0.01912148
401.237 | 18.62763 | -0.02003792
406.237 | 18.87819 | -0.01882352
411.237 | 19.12865 | -0.01871625
416.237 | 19.37868 | -0.01931613
421.237 | 19.62925 | -0.01921245
426.237 | 19.87985 | -0.02120983
431.237 | 20.1301 | -0.02268522
436.237 | 20.38053 | -0.02241776
441.237 | 20.63078 | -0.02334097
446.237 | 20.88102 | -0.02307481
451.237 | 21.13146 | -0.023627
456.237 | 21.38172 | -0.02417564
461.237 | 21.63224 | -0.02384413
466.237 | 21.88236 | -0.02486051
471.237 | 22.13274 | -0.02505577
476.237 | 22.3833 | -0.0250559
481.237 | 22.63375 | -0.02750792
486.237 | 22.88437 | -0.02866628
491.237 | 23.1349 | -0.02920195
496.237 | 23.3854 | -0.03006837
501.237 | 23.63575 | -0.0320898
506.237 | 23.88585 | -0.03265286
511.237 | 24.13614 | -0.03361607
516.237 | 24.3864 | -0.04069162
521.237 | 24.63656 | -0.04088644
526.237 | 24.88671 | -0.04352169
531.237 | 25.13703 | -0.04877576
536.237 | 25.3874 | -0.04996295
541.237 | 25.63763 | -0.05152972
546.237 | 25.88781 | -0.05778405
551.237 | 26.138 | -0.05821023
556.237 | 26.388 | -0.06225925
561.237 | 26.63809 | -0.06762934
566.237 | 26.88835 | -0.07184149
571.237 | 27.13981 | -0.07338386
576.237 | 27.39051 | -0.07876705
581.237 | 27.64064 | -0.08291116
586.237 | 27.89123 | -0.08670549
591.237 | 28.14139 | -0.09182292
596.237 | 28.39157 | -0.09297308
601.237 | 28.64164 | -0.09799762
606.237 | 28.8917 | -0.10369
611.237 | 29.14205 | -0.10603
616.237 | 29.39198 | -0.115
621.237 | 29.64208 | -0.12298
626.237 | 29.892 | -0.12986
631.237 | 30.14227 | -0.13063
636.237 | 30.3924 | -0.13679
641.237 | 30.64261 | -0.13731
646.237 | 30.89297 | -0.14194
651.237 | 31.14295 | -0.14908
656.237 | 31.39327 | -0.15596
661.237 | 31.64365 | -0.17462
666.237 | 31.8936 | -0.19616
671.237 | 32.14438 | -0.22396
676.237 | 32.39507 | -0.25548
681.237 | 32.64535 | -0.29184
686.237 | 32.89572 | -0.34362
691.237 | 33.14608 | -0.40296
696.237 | 33.39668 | -0.45757
701.237 | 33.64735 | -0.52115
706.237 | 33.89782 | -0.57062
711.237 | 34.14802 | -0.638
716.237 | 34.39838 | -0.69758
721.237 | 34.64867 | -0.77404
726.237 | 34.89949 | -0.84522
731.237 | 35.15008 | -0.9216
736.237 | 35.40046 | -0.99268
741.237 | 35.65076 | -1.05972
746.237 | 35.90045 | -1.09365
751.237 | 36.15031 | -1.14422
756.237 | 36.39897 | -1.14867
761.237 | 36.64752 | -1.12693
766.237 | 36.89586 | -1.08291
771.237 | 37.14403 | -1.0131
776.237 | 37.39277 | -0.92295
781.237 | 37.64229 | -0.83194
786.237 | 37.89227 | -0.74433
791.237 | 38.14301 | -0.66019
796.237 | 38.39358 | -0.58717
801.237 | 38.6435 | -0.49759
806.237 | 38.89247 | -0.41103
811.237 | 39.14196 | -0.3071
816.237 | 39.39265 | -0.21394
821.237 | 39.64421 | -0.13316
826.237 | 39.89685 | -0.07615779
831.237 | 40.14946 | -0.03999254
836.237 | 40.40178 | -0.02307373
841.237 | 40.65398 | -0.01733576
846.237 | 40.90541 | -0.0191656
851.237 | 41.15635 | -0.01660516
856.237 | 41.40735 | -0.01378303
861.237 | 41.65799 | -0.01552154
866.237 | 41.90881 | -0.0170059
871.237 | 42.15931 | -0.01386104
876.237 | 42.41004 | -0.01242917
881.237 | 42.66057 | -0.01309351
886.237 | 42.91074 | -0.01589956
891.237 | 43.16131 | -0.01379206
896.237 | 43.41157 | -0.01175426
901.237 | 43.66225 | -0.01488673
906.237 | 43.91267 | -0.0150721
911.237 | 44.16339 | -0.008454103
916.237 | 44.41403 | -0.01429451
921.237 | 44.6644 | -0.01310094
926.237 | 44.91514 | -0.01079491
931.237 | 45.16579 | -0.0141271
936.237 | 45.41632 | -0.01509968
941.237 | 45.6672 | -0.01275693
946.237 | 45.91804 | -0.01319635
951.237 | 46.16898 | -0.0152988
956.237 | 46.42015 | -0.009904083
961.237 | 46.6707 | -0.01090808
966.237 | 46.92184 | -0.01086573
971.237 | 47.17251 | -0.01646865
976.237 | 47.42308 | -0.01456455
981.237 | 47.67389 | -0.01457146
986.237 | 47.92451 | -0.01368204
991.237 | 48.17548 | -0.005836397
996.237 | 48.42579 | -0.01001817