## Sheet
#EXPORTTYPE: | DATA SINGLE
#FILE: | RT-Woll-10min.ngb-sta
#FORMAT: | NETZSCH5
#FTYPE: | UNICODE
#IDENTITY: | RT-Woll-10min
#MTYPE: | TG
#INSTRUMENT: | NETZSCH TG 309 Classic
#PROJECT: | CO2Valorize
#DATE/TIME: | 14.02.2026 13:10:16 (UTC+1)
#CORR. FILE:
#TEMPCAL: | 21-08-2025 14:31
#LABORATORY: | HIF
#OPERATOR: | Sahra
#REMARK:
#SAMPLE: | RT-Woll-10min
#SAMPLE MASS /mg: | 48.4125
#MATERIAL: | WOLL
#TYPE OF CRUCIBLE: | Al2O3 85 µl, open
#SAMPLE CRUCIBLE MASS /mg: | 134.47145
#REFERENCE CRUCIBLE MASS /mg:
#PURGE 1 MFC: | OXYGEN,252,5 ml/min
#PURGE 2 MFC: | NITROGEN,250,0 ml/min
#PROTECTIVE MFC: | NITROGEN,250,0 ml/min
#M.RANGE /mg: | 2000
#CORR. CODE: | D
#RANGE: | 30°C/20.0(K/min)/1000°C
#SEGMENT: | S1/1
#SEG. 1: | 30°C/20.0(K/min)/1000°C
##Temp./°C | Time/min | DTG/(%/min)
31.239 | 0 | -0.03145797
36.239 | 0.55046 | 0.0309764
41.239 | 0.83083 | 0.0196445
46.239 | 1.07336 | 0.003547637
51.239 | 1.30122 | -0.01224092
56.239 | 1.52355 | -0.02420763
61.239 | 1.74541 | -0.034463
66.239 | 1.96952 | -0.04290687
71.239 | 2.19689 | -0.05012449
76.239 | 2.42817 | -0.05077795
81.239 | 2.66316 | -0.05114717
86.239 | 2.90152 | -0.050009
91.239 | 3.14271 | -0.04747278
96.239 | 3.3864 | -0.04315233
101.239 | 3.63221 | -0.04106006
106.239 | 3.8796 | -0.03843508
111.239 | 4.12801 | -0.03671211
116.239 | 4.37713 | -0.03558844
121.239 | 4.62667 | -0.03265712
126.239 | 4.87627 | -0.03263972
131.239 | 5.12595 | -0.03031956
136.239 | 5.3756 | -0.03088584
141.239 | 5.62507 | -0.02961785
146.239 | 5.87455 | -0.02964467
151.239 | 6.12404 | -0.02846972
156.239 | 6.37335 | -0.02737933
161.239 | 6.62316 | -0.0265088
166.239 | 6.87291 | -0.02589736
171.239 | 7.12283 | -0.0270584
176.239 | 7.37267 | -0.02553563
181.239 | 7.62242 | -0.02803
186.239 | 7.87215 | -0.02816463
191.239 | 8.12192 | -0.02822652
196.239 | 8.37176 | -0.02622376
201.239 | 8.62141 | -0.02625097
206.239 | 8.8711 | -0.02457832
211.239 | 9.1208 | -0.02186395
216.239 | 9.37064 | -0.02098742
221.239 | 9.62041 | -0.02019272
226.239 | 9.86961 | -0.01949094
231.239 | 10.1193 | -0.01959874
236.239 | 10.36903 | -0.018989
241.239 | 10.61909 | -0.01853407
246.239 | 10.86925 | -0.01883822
251.239 | 11.11921 | -0.01780913
256.239 | 11.36932 | -0.01647057
261.239 | 11.61953 | -0.01610468
266.239 | 11.86969 | -0.01589333
271.239 | 12.1197 | -0.01569928
276.239 | 12.37024 | -0.01630835
281.239 | 12.62046 | -0.01600681
286.239 | 12.87062 | -0.01436437
291.239 | 13.12071 | -0.01461536
296.239 | 13.37087 | -0.01491828
301.239 | 13.62094 | -0.0130712
306.239 | 13.87138 | -0.01467604
311.239 | 14.12191 | -0.01588564
316.239 | 14.37235 | -0.01371329
321.239 | 14.6227 | -0.01378128
326.239 | 14.87292 | -0.01698592
331.239 | 15.12301 | -0.01576048
336.239 | 15.37347 | -0.0147403
341.239 | 15.62379 | -0.01575619
346.239 | 15.87396 | -0.01507923
351.239 | 16.12395 | -0.01358823
356.239 | 16.37457 | -0.01573777
361.239 | 16.62463 | -0.01605061
366.239 | 16.87492 | -0.01578175
371.239 | 17.12532 | -0.01519141
376.239 | 17.37569 | -0.01442327
381.239 | 17.62587 | -0.01459167
386.239 | 17.87612 | -0.01622079
391.239 | 18.12664 | -0.01678034
396.239 | 18.37718 | -0.01673296
401.239 | 18.62765 | -0.0168266
406.239 | 18.87793 | -0.01616619
411.239 | 19.12796 | -0.01653447
416.239 | 19.37858 | -0.01542603
421.239 | 19.62911 | -0.0163376
426.239 | 19.87952 | -0.01839176
431.239 | 20.12993 | -0.01745975
436.239 | 20.38024 | -0.01767733
441.239 | 20.63076 | -0.0201339
446.239 | 20.88109 | -0.02045913
451.239 | 21.13125 | -0.01979776
456.239 | 21.3814 | -0.02068239
461.239 | 21.63205 | -0.02034452
466.239 | 21.88255 | -0.02130036
471.239 | 22.1328 | -0.02280499
476.239 | 22.38367 | -0.02370975
481.239 | 22.63422 | -0.02288993
486.239 | 22.88461 | -0.02580508
491.239 | 23.13487 | -0.02326681
496.239 | 23.38543 | -0.02529399
501.239 | 23.63586 | -0.0271207
506.239 | 23.88571 | -0.02750459
511.239 | 24.1361 | -0.02861239
516.239 | 24.38647 | -0.0325034
521.239 | 24.63677 | -0.03223947
526.239 | 24.88704 | -0.0338677
531.239 | 25.13736 | -0.03613066
536.239 | 25.38757 | -0.03833172
541.239 | 25.63793 | -0.04008315
546.239 | 25.88819 | -0.04419108
551.239 | 26.13842 | -0.04584015
556.239 | 26.38888 | -0.04867967
561.239 | 26.63913 | -0.05286009
566.239 | 26.8894 | -0.05424553
571.239 | 27.13961 | -0.05623418
576.239 | 27.38957 | -0.05923724
581.239 | 27.64062 | -0.06098787
586.239 | 27.89141 | -0.06604547
591.239 | 28.14156 | -0.07275348
596.239 | 28.39192 | -0.07640638
601.239 | 28.64244 | -0.08183789
606.239 | 28.8922 | -0.08772764
611.239 | 29.14251 | -0.08988494
616.239 | 29.39314 | -0.09781416
621.239 | 29.6431 | -0.10138
626.239 | 29.89278 | -0.11074
631.239 | 30.14287 | -0.11444
636.239 | 30.39322 | -0.11738
641.239 | 30.64362 | -0.12789
646.239 | 30.89403 | -0.1343
651.239 | 31.14425 | -0.14878
656.239 | 31.39436 | -0.16512
661.239 | 31.64473 | -0.18631
666.239 | 31.89527 | -0.2135
671.239 | 32.14533 | -0.24394
676.239 | 32.39555 | -0.27567
681.239 | 32.64595 | -0.31348
686.239 | 32.89637 | -0.35371
691.239 | 33.14663 | -0.39558
696.239 | 33.39713 | -0.4608
701.239 | 33.64773 | -0.50865
706.239 | 33.89732 | -0.57496
711.239 | 34.14796 | -0.62721
716.239 | 34.39864 | -0.68798
721.239 | 34.64891 | -0.7314
726.239 | 34.89942 | -0.76062
731.239 | 35.14939 | -0.79725
736.239 | 35.39901 | -0.81916
741.239 | 35.64834 | -0.81859
746.239 | 35.89762 | -0.80054
751.239 | 36.14716 | -0.78018
756.239 | 36.39633 | -0.73997
761.239 | 36.64612 | -0.69577
766.239 | 36.89636 | -0.61845
771.239 | 37.14607 | -0.54358
776.239 | 37.39573 | -0.44766
781.239 | 37.64506 | -0.36124
786.239 | 37.89552 | -0.28726
791.239 | 38.14688 | -0.22874
796.239 | 38.39828 | -0.18583
801.239 | 38.64945 | -0.14937
806.239 | 38.90042 | -0.11517
811.239 | 39.15156 | -0.08524914
816.239 | 39.40281 | -0.06282639
821.239 | 39.65377 | -0.04733748
826.239 | 39.90459 | -0.0352421
831.239 | 40.15533 | -0.02888813
836.239 | 40.40575 | -0.02517987
841.239 | 40.65623 | -0.02017307
846.239 | 40.90647 | -0.01732716
851.239 | 41.15662 | -0.01800128
856.239 | 41.40682 | -0.01757831
861.239 | 41.65715 | -0.01632571
866.239 | 41.90759 | -0.01611351
871.239 | 42.15816 | -0.01707588
876.239 | 42.40826 | -0.0137837
881.239 | 42.65877 | -0.01398332
886.239 | 42.90909 | -0.01452721
891.239 | 43.15977 | -0.01354872
896.239 | 43.4102 | -0.01409386
901.239 | 43.66071 | -0.01513645
906.239 | 43.91127 | -0.01436028
911.239 | 44.162 | -0.01260516
916.239 | 44.41258 | -0.01574358
921.239 | 44.66299 | -0.01369901
926.239 | 44.91368 | -0.01411213
931.239 | 45.16421 | -0.01530367
936.239 | 45.41512 | -0.01804149
941.239 | 45.6658 | -0.01676953
946.239 | 45.91656 | -0.01605749
951.239 | 46.16763 | -0.01998443
956.239 | 46.41872 | -0.01755347
961.239 | 46.66958 | -0.01481508
966.239 | 46.92073 | -0.01358701
971.239 | 47.17151 | -0.01572836
976.239 | 47.42236 | -0.01260428
981.239 | 47.67332 | -0.01606003
986.239 | 47.92444 | -0.0236187
991.239 | 48.17538 | -0.02670956
996.239 | 48.42636 | -0.01678302