## Sheet
#EXPORTTYPE: | DATA SINGLE
#FILE: | RT-Woll-150min.ngb-sta
#FORMAT: | NETZSCH5
#FTYPE: | UNICODE
#IDENTITY: | RT-Woll-150min
#MTYPE: | TG
#INSTRUMENT: | NETZSCH TG 309 Classic
#PROJECT: | CO2Valorize
#DATE/TIME: | 18.02.2026 16:27:27 (UTC+1)
#CORR. FILE:
#TEMPCAL: | 21-08-2025 14:31
#LABORATORY: | HIF
#OPERATOR: | Sahra
#REMARK:
#SAMPLE: | RT-Woll-150min
#SAMPLE MASS /mg: | 39.6211
#MATERIAL: | WOLL
#TYPE OF CRUCIBLE: | Al2O3 85 µl, open
#SAMPLE CRUCIBLE MASS /mg: | 134.57345
#REFERENCE CRUCIBLE MASS /mg:
#PURGE 1 MFC: | OXYGEN,252,5 ml/min
#PURGE 2 MFC: | NITROGEN,250,0 ml/min
#PROTECTIVE MFC: | NITROGEN,250,0 ml/min
#M.RANGE /mg: | 2000
#CORR. CODE: | D
#RANGE: | 30°C/20.0(K/min)/1000°C
#SEGMENT: | S1/1
#SEG. 1: | 30°C/20.0(K/min)/1000°C
##Temp./°C | Time/min | DTG/(%/min)
29.993 | 0 | -0.01992406
31.469 | 0.25 | 0.05308917
34.757 | 0.5 | 0.03622863
39.24 | 0.75 | 0.01732479
44.432 | 1 | -0.007130093
49.985 | 1.25 | -0.04022979
55.671 | 1.5 | -0.06218138
61.347 | 1.75 | -0.07423216
66.935 | 2 | -0.09615154
72.412 | 2.25 | -0.09887514
77.788 | 2.5 | -0.09934407
83.075 | 2.75 | -0.09634427
88.287 | 3 | -0.09025358
93.442 | 3.25 | -0.0803159
98.546 | 3.5 | -0.0712063
103.616 | 3.75 | -0.06486871
108.655 | 4 | -0.05813493
113.679 | 4.25 | -0.05129065
118.691 | 4.5 | -0.04723713
123.696 | 4.75 | -0.04734452
128.701 | 5 | -0.04151578
133.709 | 5.25 | -0.03794581
138.714 | 5.5 | -0.03761009
143.72501 | 5.75 | -0.03452366
148.737 | 6 | -0.03141624
153.748 | 6.25 | -0.02768463
158.75301 | 6.5 | -0.03166578
163.75999 | 6.75 | -0.02898545
168.757 | 7 | -0.02852339
173.761 | 7.25 | -0.02861778
178.769 | 7.5 | -0.02779835
183.77901 | 7.75 | -0.02671326
188.784 | 8 | -0.02731951
193.78999 | 8.25 | -0.02687862
198.802 | 8.5 | -0.02501168
203.80901 | 8.75 | -0.02487962
208.81799 | 9 | -0.02450433
213.825 | 9.25 | -0.02325224
218.82899 | 9.5 | -0.02240469
223.83099 | 9.75 | -0.02112481
228.83 | 10 | -0.01929616
233.828 | 10.25 | -0.01957696
238.832 | 10.5 | -0.01781577
243.834 | 10.75 | -0.0205575
248.83299 | 11 | -0.02031885
253.827 | 11.25 | -0.01750418
258.823 | 11.5 | -0.01832887
263.82401 | 11.75 | -0.01745131
268.81699 | 12 | -0.01734965
273.819 | 12.25 | -0.01743826
278.819 | 12.5 | -0.0172918
283.81699 | 12.75 | -0.01641917
288.80899 | 13 | -0.01726351
293.80899 | 13.25 | -0.01468865
298.80099 | 13.5 | -0.01713062
303.78799 | 13.75 | -0.01663722
308.78201 | 14 | -0.01625044
313.77802 | 14.25 | -0.01656846
318.76999 | 14.5 | -0.01593973
323.767 | 14.75 | -0.01603726
328.76099 | 15 | -0.01816053
333.75601 | 15.25 | -0.01767486
338.75 | 15.5 | -0.01894059
343.74701 | 15.75 | -0.01820177
348.741 | 16 | -0.01558567
353.73099 | 16.25 | -0.01566261
358.73099 | 16.5 | -0.01519283
363.72501 | 16.75 | -0.01493129
368.71899 | 17 | -0.01553402
373.71301 | 17.25 | -0.01657303
378.707 | 17.5 | -0.01973101
383.702 | 17.75 | -0.01819821
388.69 | 18 | -0.01852323
393.68701 | 18.25 | -0.02197544
398.677 | 18.5 | -0.02001501
403.66599 | 18.75 | -0.01914564
408.66501 | 19 | -0.01965054
413.66199 | 19.25 | -0.02084525
418.638 | 19.5 | -0.01969016
423.63199 | 19.75 | -0.02092746
428.625 | 20 | -0.02159157
433.621 | 20.25 | -0.02143516
438.60999 | 20.5 | -0.02118146
443.60199 | 20.75 | -0.02210223
448.60199 | 21 | -0.02407072
453.58899 | 21.25 | -0.02413935
458.578 | 21.5 | -0.02567336
463.58099 | 21.75 | -0.02656072
468.569 | 22 | -0.02667544
473.55301 | 22.25 | -0.02766307
478.54999 | 22.5 | -0.02760223
483.53699 | 22.75 | -0.02814588
488.52802 | 23 | -0.02873683
493.52301 | 23.25 | -0.0306776
498.51801 | 23.5 | -0.0275419
503.509 | 23.75 | -0.0359836
508.50201 | 24 | -0.03588386
513.48901 | 24.25 | -0.03685995
518.48798 | 24.5 | -0.03884776
523.48102 | 24.75 | -0.03852536
528.474 | 25 | -0.04427878
533.47498 | 25.25 | -0.04906805
538.46301 | 25.5 | -0.04943588
543.45502 | 25.75 | -0.05342304
548.45001 | 26 | -0.06035268
553.44598 | 26.25 | -0.06325283
558.435 | 26.5 | -0.06351025
563.42603 | 26.75 | -0.07864864
568.427 | 27 | -0.07272807
573.41302 | 27.25 | -0.07848685
578.42102 | 27.5 | -0.08757407
583.41302 | 27.75 | -0.09008406
588.40802 | 28 | -0.09032764
593.41602 | 28.25 | -0.09773406
598.40802 | 28.5 | -0.10076
603.396 | 28.75 | -0.10499
608.39697 | 29 | -0.11485
613.38501 | 29.25 | -0.11829
618.388 | 29.5 | -0.12143
623.39001 | 29.75 | -0.12271
628.38599 | 30 | -0.12708
633.38702 | 30.25 | -0.13632
638.39001 | 30.5 | -0.13666
643.37201 | 30.75 | -0.13883
648.367 | 31 | -0.16662
653.367 | 31.25 | -0.1863
658.35699 | 31.5 | -0.20845
663.32098 | 31.75 | -0.2447
668.31799 | 32 | -0.29183
673.30798 | 32.25 | -0.32051
678.29498 | 32.5 | -0.40275
683.28998 | 32.75 | -0.45678
688.29498 | 33 | -0.5233
693.27899 | 33.25 | -0.58318
698.271 | 33.5 | -0.65686
703.27802 | 33.75 | -0.70727
708.263 | 34 | -0.81536
713.255 | 34.25 | -0.90011
718.24799 | 34.5 | -0.99614
723.23499 | 34.75 | -1.09917
728.23798 | 35 | -1.16022
733.23901 | 35.25 | -1.24674
738.245 | 35.5 | -1.31668
743.25702 | 35.75 | -1.37651
748.26801 | 36 | -1.40864
753.30402 | 36.25 | -1.41656
758.32098 | 36.5 | -1.38256
763.33801 | 36.75 | -1.31276
768.35999 | 37 | -1.18812
773.383 | 37.25 | -0.97187
778.40997 | 37.5 | -0.71882
783.46503 | 37.75 | -0.48185
788.48199 | 38 | -0.27563
793.409 | 38.25 | -0.14855
798.34802 | 38.5 | -0.11023
803.30298 | 38.75 | -0.10743
808.27197 | 39 | -0.10135
813.25098 | 39.25 | -0.08675026
818.22998 | 39.5 | -0.06831132
823.20697 | 39.75 | -0.04630527
828.18597 | 40 | -0.03304264
833.16901 | 40.25 | -0.02324952
838.15302 | 40.5 | -0.0197557
843.12903 | 40.75 | -0.019012
848.12201 | 41 | -0.018598
853.11298 | 41.25 | -0.01947929
858.10602 | 41.5 | -0.02459853
863.091 | 41.75 | -0.02226257
868.08197 | 42 | -0.01367023
873.06702 | 42.25 | -0.01950131
878.06097 | 42.5 | -0.02195963
883.05603 | 42.75 | -0.01278133
888.047 | 43 | -0.01633269
893.03198 | 43.25 | -0.01903989
898.02502 | 43.5 | -0.01775307
903.01001 | 43.75 | -0.01892884
907.99701 | 44 | -0.01878381
912.98602 | 44.25 | -0.02043381
917.97101 | 44.5 | -0.0178165
922.96301 | 44.75 | -0.01580988
927.95203 | 45 | -0.01719325
932.93903 | 45.25 | -0.01247145
937.91901 | 45.5 | -0.01571113
942.901 | 45.75 | -0.01909112
947.883 | 46 | -0.01897074
952.85797 | 46.25 | -0.007393418
957.83502 | 46.5 | -0.01493315
962.81702 | 46.75 | -0.01708228
967.78699 | 47 | -0.01861825
972.77502 | 47.25 | -0.0245256
977.75201 | 47.5 | -0.03305465
982.72998 | 47.75 | -0.02708664
987.70001 | 48 | -0.02240185
992.69202 | 48.25 | -0.005486877