## Sheet
#EXPORTTYPE: | DATA ALL
#FILE: | RT-Woll-180min.ngb-sta
#FORMAT: | NETZSCH5
#FTYPE: | UNICODE
#IDENTITY: | RT-Woll-180min
#MTYPE: | TG
#INSTRUMENT: | NETZSCH TG 309 Classic
#PROJECT: | CO2Valorize
#DATE/TIME: | 18/02/2026 17:45:01 (UTC+1)
#CORR. FILE:
#TEMPCAL: | 21-08-2025 14:31
#LABORATORY: | HIF
#OPERATOR: | Sahra
#REMARK:
#SAMPLE: | RT-Woll-180min
#SAMPLE MASS /mg: | 40.96855
#MATERIAL: | WOLL
#TYPE OF CRUCIBLE: | Al2O3 85 µl, open
#SAMPLE CRUCIBLE MASS /mg: | 131.46575
#REFERENCE CRUCIBLE MASS /mg:
#PURGE 1 MFC: | OXYGEN,252.5 ml/min
#PURGE 2 MFC: | NITROGEN,250.0 ml/min
#PROTECTIVE MFC: | NITROGEN,250.0 ml/min
#M.RANGE /mg: | 2000
#CORR. CODE: | 0
#RANGE: | 30°C/20.0(K/min)/1000°C
#SEGMENT: | S1/1
#SEG. 1: | 30°C/20.0(K/min)/1000°C
##Temp./°C | Time/min | Mass/% | Gas Flow(purge2)/(ml/min) | Gas Flow(protective)/(ml/min) | DTG/(%/min)
31.131 | 0 | 100 | 20 | 20 | -0.02243197
36.131 | 0.54551 | 100.02008 | 20 | 20 | 0.02142155
41.131 | 0.82465 | 100.02563 | 20 | 20 | -0.007652221
46.131 | 1.06677 | 100.02392 | 20 | 20 | -0.02451096
51.131 | 1.29471 | 100.01565 | 20 | 20 | -0.04597874
56.131 | 1.5175 | 99.99944 | 20 | 20 | -0.0656849
61.131 | 1.73993 | 99.97914 | 20 | 20 | -0.08233346
66.131 | 1.96453 | 99.95753 | 20 | 20 | -0.09099789
71.131 | 2.19242 | 99.93144 | 20 | 20 | -0.10621
76.131 | 2.42407 | 99.90498 | 20 | 20 | -0.10572
81.131 | 2.65926 | 99.87794 | 20 | 20 | -0.10526
86.131 | 2.89763 | 99.85227 | 20 | 20 | -0.10289
91.131 | 3.13871 | 99.82594 | 20 | 20 | -0.09573846
96.131 | 3.38206 | 99.80421 | 20 | 20 | -0.08957979
101.131 | 3.62748 | 99.78197 | 20 | 20 | -0.08643859
106.131 | 3.87451 | 99.76437 | 20 | 20 | -0.07260729
111.131 | 4.12262 | 99.74865 | 20 | 20 | -0.06833831
116.131 | 4.37157 | 99.7299 | 20 | 20 | -0.06240648
121.131 | 4.62102 | 99.71653 | 20 | 20 | -0.05586334
126.131 | 4.87075 | 99.70166 | 20 | 20 | -0.0537666
131.131 | 5.12051 | 99.69204 | 20 | 20 | -0.04851859
136.131 | 5.37019 | 99.67987 | 20 | 20 | -0.04521613
141.131 | 5.61969 | 99.66878 | 20 | 20 | -0.04393487
146.131 | 5.86923 | 99.65854 | 20 | 20 | -0.04122373
151.131 | 6.11882 | 99.64808 | 20 | 20 | -0.03940427
156.131 | 6.36823 | 99.63912 | 20 | 20 | -0.03830779
161.131 | 6.61816 | 99.62874 | 20 | 20 | -0.03616357
166.131 | 6.86793 | 99.62113 | 20 | 20 | -0.03536144
171.131 | 7.11792 | 99.6126 | 20 | 20 | -0.03859566
176.131 | 7.36774 | 99.60342 | 20 | 20 | -0.03404105
181.131 | 7.61749 | 99.59356 | 20 | 20 | -0.03379514
186.131 | 7.86735 | 99.58251 | 20 | 20 | -0.03335741
191.131 | 8.11712 | 99.57638 | 20 | 20 | -0.03248554
196.131 | 8.36693 | 99.57015 | 20 | 20 | -0.03193357
201.131 | 8.61664 | 99.56198 | 20 | 20 | -0.03187776
206.131 | 8.86629 | 99.55493 | 20 | 20 | -0.02736457
211.131 | 9.11597 | 99.5481 | 20 | 20 | -0.02704034
216.131 | 9.36578 | 99.5414 | 20 | 20 | -0.02755277
221.131 | 9.61532 | 99.53622 | 20 | 20 | -0.02653714
226.131 | 9.86466 | 99.52633 | 20 | 20 | -0.02451076
231.131 | 10.11433 | 99.52198 | 20 | 20 | -0.02467526
236.131 | 10.36434 | 99.51487 | 20 | 20 | -0.0244669
241.131 | 10.61417 | 99.50963 | 20 | 20 | -0.02208213
246.131 | 10.86442 | 99.50507 | 20 | 20 | -0.02480468
251.131 | 11.11433 | 99.49776 | 20 | 20 | -0.02131706
256.131 | 11.36438 | 99.49338 | 20 | 20 | -0.02241086
261.131 | 11.61455 | 99.48616 | 20 | 20 | -0.0222779
266.131 | 11.86464 | 99.48314 | 20 | 20 | -0.02143968
271.131 | 12.11495 | 99.47588 | 20 | 20 | -0.02379509
276.131 | 12.36536 | 99.47205 | 20 | 20 | -0.02052605
281.131 | 12.61548 | 99.4657 | 20 | 20 | -0.02060973
286.131 | 12.86566 | 99.45682 | 20 | 20 | -0.02073112
291.131 | 13.11555 | 99.45373 | 20 | 20 | -0.01990301
296.131 | 13.36573 | 99.45059 | 20 | 20 | -0.01966179
301.131 | 13.616 | 99.44628 | 20 | 20 | -0.0181843
306.131 | 13.8663 | 99.4419 | 20 | 20 | -0.01790137
311.131 | 14.11701 | 99.43651 | 20 | 20 | -0.01967115
316.131 | 14.36717 | 99.43152 | 20 | 20 | -0.0198303
321.131 | 14.61749 | 99.42515 | 20 | 20 | -0.02538681
326.131 | 14.86771 | 99.42103 | 20 | 20 | -0.02103489
331.131 | 15.11795 | 99.41583 | 20 | 20 | -0.02611716
336.131 | 15.36801 | 99.40996 | 20 | 20 | -0.02290169
341.131 | 15.61833 | 99.41265 | 20 | 20 | -0.02001953
346.131 | 15.86918 | 99.39214 | 20 | 20 | -0.02070354
351.131 | 16.11914 | 99.38865 | 20 | 20 | -0.03127505
356.131 | 16.3691 | 99.38883 | 20 | 20 | -0.01800974
361.131 | 16.61917 | 99.3871 | 20 | 20 | -0.01783656
366.131 | 16.86944 | 99.38002 | 20 | 20 | -0.01950257
371.131 | 17.12002 | 99.37354 | 20 | 20 | -0.02125881
376.131 | 17.37039 | 99.36889 | 20 | 20 | -0.02346139
381.131 | 17.62087 | 99.35376 | 20 | 20 | -0.02268436
386.131 | 17.87106 | 99.35451 | 20 | 20 | -0.02137809
391.131 | 18.12147 | 99.35085 | 20 | 20 | -0.02400018
396.131 | 18.37174 | 99.34492 | 20 | 20 | -0.0228437
401.131 | 18.62197 | 99.34445 | 20 | 20 | -0.02104255
406.131 | 18.87263 | 99.33357 | 20 | 20 | -0.02352047
411.131 | 19.12297 | 99.32839 | 20 | 20 | -0.02282057
416.131 | 19.37307 | 99.32217 | 20 | 20 | -0.02283119
421.131 | 19.62396 | 99.31556 | 20 | 20 | -0.02410782
426.131 | 19.8743 | 99.3103 | 20 | 20 | -0.0241209
431.131 | 20.12473 | 99.30503 | 20 | 20 | -0.02470683
436.131 | 20.37492 | 99.29922 | 20 | 20 | -0.02495189
441.131 | 20.62567 | 99.29204 | 20 | 20 | -0.02613852
446.131 | 20.87585 | 99.28483 | 20 | 20 | -0.02638152
451.131 | 21.12613 | 99.27788 | 20 | 20 | -0.02821725
456.131 | 21.37622 | 99.27153 | 20 | 20 | -0.02931002
461.131 | 21.62668 | 99.26456 | 20 | 20 | -0.02858736
466.131 | 21.87703 | 99.25856 | 20 | 20 | -0.02814694
471.131 | 22.12765 | 99.24817 | 20 | 20 | -0.02993123
476.131 | 22.3783 | 99.24119 | 20 | 20 | -0.02993455
481.131 | 22.62879 | 99.23604 | 20 | 20 | -0.03247102
486.131 | 22.87932 | 99.22638 | 20 | 20 | -0.03250536
491.131 | 23.12949 | 99.21896 | 20 | 20 | -0.03283556
496.131 | 23.37984 | 99.20903 | 20 | 20 | -0.03453534
501.131 | 23.63013 | 99.19914 | 20 | 20 | -0.03725078
506.131 | 23.88048 | 99.19181 | 20 | 20 | -0.03954292
511.131 | 24.13079 | 99.18312 | 20 | 20 | -0.0417339
516.131 | 24.381 | 99.17314 | 20 | 20 | -0.0455815
521.131 | 24.63133 | 99.16004 | 20 | 20 | -0.04657294
526.131 | 24.88145 | 99.14769 | 20 | 20 | -0.05002873
531.131 | 25.13176 | 99.1372 | 20 | 20 | -0.05345893
536.131 | 25.38223 | 99.11961 | 20 | 20 | -0.0574526
541.131 | 25.63246 | 99.10792 | 20 | 20 | -0.06234727
546.131 | 25.8828 | 99.09261 | 20 | 20 | -0.0642784
551.131 | 26.13301 | 99.07348 | 20 | 20 | -0.06764305
556.131 | 26.38322 | 99.05611 | 20 | 20 | -0.0776118
561.131 | 26.6337 | 99.03778 | 20 | 20 | -0.07388169
566.131 | 26.88396 | 99.01636 | 20 | 20 | -0.08666654
571.131 | 27.13452 | 98.98969 | 20 | 20 | -0.09216494
576.131 | 27.38423 | 98.97468 | 20 | 20 | -0.09617318
581.131 | 27.63427 | 98.9481 | 20 | 20 | -0.10238
586.131 | 27.88475 | 98.91614 | 20 | 20 | -0.10788
591.131 | 28.13451 | 98.89169 | 20 | 20 | -0.11006
596.131 | 28.38454 | 98.86472 | 20 | 20 | -0.12158
601.131 | 28.63453 | 98.83603 | 20 | 20 | -0.12105
606.131 | 28.88488 | 98.805 | 20 | 20 | -0.12493
611.131 | 29.13573 | 98.76781 | 20 | 20 | -0.1315
616.131 | 29.38665 | 98.73708 | 20 | 20 | -0.13543
621.131 | 29.63638 | 98.70197 | 20 | 20 | -0.13744
626.131 | 29.88664 | 98.66837 | 20 | 20 | -0.14347
631.131 | 30.13702 | 98.62684 | 20 | 20 | -0.14521
636.131 | 30.38727 | 98.60667 | 20 | 20 | -0.14828
641.131 | 30.63771 | 98.5596 | 20 | 20 | -0.15597
646.131 | 30.88814 | 98.51899 | 20 | 20 | -0.1667
651.131 | 31.13852 | 98.47968 | 20 | 20 | -0.18212
656.131 | 31.38861 | 98.43698 | 20 | 20 | -0.20306
661.131 | 31.63872 | 98.38593 | 20 | 20 | -0.22927
666.131 | 31.88929 | 98.32728 | 20 | 20 | -0.26347
671.131 | 32.13963 | 98.25831 | 20 | 20 | -0.3034
676.131 | 32.38991 | 98.17716 | 20 | 20 | -0.35054
681.131 | 32.6404 | 98.08643 | 20 | 20 | -0.39712
686.131 | 32.89088 | 97.9831 | 20 | 20 | -0.46401
691.131 | 33.14113 | 97.86324 | 20 | 20 | -0.5245
696.131 | 33.39151 | 97.73093 | 20 | 20 | -0.60285
701.131 | 33.64168 | 97.54945 | 20 | 20 | -0.6837
706.131 | 33.89171 | 97.37358 | 20 | 20 | -0.76413
711.131 | 34.14236 | 97.17658 | 20 | 20 | -0.85145
716.131 | 34.39284 | 96.95337 | 20 | 20 | -0.94305
721.131 | 34.64353 | 96.71654 | 20 | 20 | -1.03069
726.131 | 34.89408 | 96.44954 | 20 | 20 | -1.10327
731.131 | 35.14421 | 96.15948 | 20 | 20 | -1.19131
736.131 | 35.39431 | 95.84495 | 20 | 20 | -1.26932
741.131 | 35.64397 | 95.51405 | 20 | 20 | -1.34724
746.131 | 35.89361 | 95.16443 | 20 | 20 | -1.37764
751.131 | 36.14321 | 94.80386 | 20 | 20 | -1.39858
756.131 | 36.39132 | 94.45994 | 20 | 20 | -1.38543
761.131 | 36.64116 | 94.07693 | 20 | 20 | -1.34157
766.131 | 36.88976 | 93.73367 | 20 | 20 | -1.24362
771.131 | 37.13793 | 93.41615 | 20 | 20 | -1.08241
776.131 | 37.38636 | 93.13337 | 20 | 20 | -0.89191
781.131 | 37.63511 | 92.91381 | 20 | 20 | -0.71852
786.131 | 37.88178 | 92.78529 | 20 | 20 | -0.55089
791.131 | 38.13133 | 92.71747 | 20 | 20 | -0.40341
796.131 | 38.38494 | 92.67499 | 20 | 20 | -0.27513
801.131 | 38.63761 | 92.62973 | 20 | 20 | -0.18989
806.131 | 38.89065 | 92.58213 | 20 | 20 | -0.14849
811.131 | 39.14167 | 92.53875 | 20 | 20 | -0.12572
816.131 | 39.39306 | 92.50345 | 20 | 20 | -0.10359
821.131 | 39.64459 | 92.48704 | 20 | 20 | -0.08160452
826.131 | 39.89588 | 92.47975 | 20 | 20 | -0.05633726
831.131 | 40.14717 | 92.47311 | 20 | 20 | -0.03700463
836.131 | 40.39805 | 92.46556 | 20 | 20 | -0.02630481
841.131 | 40.64918 | 92.45961 | 20 | 20 | -0.02338131
846.131 | 40.89974 | 92.45532 | 20 | 20 | -0.02176714
851.131 | 41.15039 | 92.45127 | 20 | 20 | -0.01925059
856.131 | 41.40082 | 92.4449 | 20 | 20 | -0.01803763
861.131 | 41.65132 | 92.43985 | 20 | 20 | -0.01860659
866.131 | 41.90201 | 92.43516 | 20 | 20 | -0.01805645
871.131 | 42.15251 | 92.43249 | 20 | 20 | -0.01718776
876.131 | 42.40292 | 92.42822 | 20 | 20 | -0.01772197
881.131 | 42.6532 | 92.42236 | 20 | 20 | -0.01609647
886.131 | 42.9037 | 92.42004 | 20 | 20 | -0.01739998
891.131 | 43.15409 | 92.41283 | 20 | 20 | -0.01762282
896.131 | 43.4046 | 92.41137 | 20 | 20 | -0.01729509
901.131 | 43.65503 | 92.40642 | 20 | 20 | -0.01833623
906.131 | 43.90573 | 92.4025 | 20 | 20 | -0.01822122
911.131 | 44.1563 | 92.39638 | 20 | 20 | -0.0164485
916.131 | 44.40677 | 92.39197 | 20 | 20 | -0.01913792
921.131 | 44.6573 | 92.3867 | 20 | 20 | -0.01877794
926.131 | 44.90782 | 92.38477 | 20 | 20 | -0.01751996
931.131 | 45.15852 | 92.37822 | 20 | 20 | -0.01684996
936.131 | 45.40944 | 92.37292 | 20 | 20 | -0.01762044
941.131 | 45.66041 | 92.37036 | 20 | 20 | -0.01644825
946.131 | 45.91119 | 92.36755 | 20 | 20 | -0.01900828
951.131 | 46.16257 | 92.36023 | 20 | 20 | -0.01729275
956.131 | 46.41365 | 92.35804 | 20 | 20 | -0.01769484
961.131 | 46.66465 | 92.35336 | 20 | 20 | -0.01933127
966.131 | 46.91566 | 92.3468 | 20 | 20 | -0.01947198
971.131 | 47.16676 | 92.34266 | 20 | 20 | -0.01812888
976.131 | 47.41782 | 92.33798 | 20 | 20 | -0.02003925
981.131 | 47.66878 | 92.33099 | 20 | 20 | -0.01983932
986.131 | 47.91991 | 92.3285 | 20 | 20 | -0.02187078
991.131 | 48.17091 | 92.32384 | 20 | 20 | -0.01867695
996.131 | 48.42192 | 92.31778 | 20 | 20 | -0.02610394