## Sheet
#EXPORTTYPE: | DATA SINGLE
#FILE: | RT-Woll-20min.ngb-sta
#FORMAT: | NETZSCH5
#FTYPE: | UNICODE
#IDENTITY: | RT-Woll-20min
#MTYPE: | TG
#INSTRUMENT: | NETZSCH TG 309 Classic
#PROJECT: | CO2Valorize
#DATE/TIME: | 14.02.2026 15:45:27 (UTC+1)
#CORR. FILE:
#TEMPCAL: | 21-08-2025 14:31
#LABORATORY: | HIF
#OPERATOR: | Sahra
#REMARK:
#SAMPLE: | RT-Woll-20min
#SAMPLE MASS /mg: | 47.468
#MATERIAL: | WOLL
#TYPE OF CRUCIBLE: | Al2O3 85 µl, open
#SAMPLE CRUCIBLE MASS /mg: | 134.88545
#REFERENCE CRUCIBLE MASS /mg:
#PURGE 1 MFC: | OXYGEN,252,5 ml/min
#PURGE 2 MFC: | NITROGEN,250,0 ml/min
#PROTECTIVE MFC: | NITROGEN,250,0 ml/min
#M.RANGE /mg: | 2000
#CORR. CODE: | D
#RANGE: | 30°C/20.0(K/min)/1000°C
#SEGMENT: | S1/1
#SEG. 1: | 30°C/20.0(K/min)/1000°C
##Temp./°C | Time/min | DTG/(%/min)
31.239 | 0 | -0.04813931
36.239 | 0.55116 | 0.02880301
41.239 | 0.83176 | 0.01713861
46.239 | 1.07438 | -0.0002442231
51.239 | 1.30223 | -0.01599225
56.239 | 1.52458 | -0.02996008
61.239 | 1.74629 | -0.04532234
66.239 | 1.97017 | -0.05232786
71.239 | 2.19741 | -0.0561244
76.239 | 2.42862 | -0.05855787
81.239 | 2.66355 | -0.05980336
86.239 | 2.90171 | -0.05375505
91.239 | 3.14286 | -0.05158509
96.239 | 3.38646 | -0.05052436
101.239 | 3.63212 | -0.04522984
106.239 | 3.87937 | -0.04321703
111.239 | 4.12781 | -0.04044983
116.239 | 4.37691 | -0.03803329
121.239 | 4.6264 | -0.03599535
126.239 | 4.87599 | -0.03523922
131.239 | 5.12579 | -0.03346281
136.239 | 5.37551 | -0.03242002
141.239 | 5.62504 | -0.0318574
146.239 | 5.87443 | -0.03115114
151.239 | 6.12393 | -0.02898698
156.239 | 6.37327 | -0.02988885
161.239 | 6.62301 | -0.02935624
166.239 | 6.87278 | -0.02922172
171.239 | 7.12264 | -0.02729576
176.239 | 7.37245 | -0.02607249
181.239 | 7.62216 | -0.02673643
186.239 | 7.87191 | -0.02577087
191.239 | 8.12165 | -0.02649551
196.239 | 8.37139 | -0.02861198
201.239 | 8.62106 | -0.02653063
206.239 | 8.87079 | -0.02418553
211.239 | 9.1206 | -0.0240206
216.239 | 9.37033 | -0.02299762
221.239 | 9.62011 | -0.0203959
226.239 | 9.86972 | -0.02175081
231.239 | 10.11915 | -0.0208113
236.239 | 10.36897 | -0.01915472
241.239 | 10.61887 | -0.01853016
246.239 | 10.86903 | -0.01743285
251.239 | 11.11893 | -0.01734486
256.239 | 11.36893 | -0.01891517
261.239 | 11.6191 | -0.01762984
266.239 | 11.86936 | -0.01561795
271.239 | 12.11946 | -0.01548568
276.239 | 12.36988 | -0.01617057
281.239 | 12.62002 | -0.0134847
286.239 | 12.87016 | -0.01558591
291.239 | 13.12025 | -0.01718617
296.239 | 13.37065 | -0.01639238
301.239 | 13.62074 | -0.01594602
306.239 | 13.87109 | -0.01567295
311.239 | 14.12159 | -0.01526007
316.239 | 14.37192 | -0.01309702
321.239 | 14.62214 | -0.01577544
326.239 | 14.87259 | -0.01752341
331.239 | 15.12286 | -0.01665091
336.239 | 15.37331 | -0.01537553
341.239 | 15.62357 | -0.01659094
346.239 | 15.87363 | -0.01346688
351.239 | 16.12366 | -0.01299752
356.239 | 16.37412 | -0.01633619
361.239 | 16.62428 | -0.01551955
366.239 | 16.87472 | -0.01683442
371.239 | 17.12499 | -0.018275
376.239 | 17.37525 | -0.01691933
381.239 | 17.62549 | -0.01631776
386.239 | 17.87576 | -0.01642732
391.239 | 18.12622 | -0.01489034
396.239 | 18.37667 | -0.01539736
401.239 | 18.62714 | -0.01697509
406.239 | 18.87734 | -0.01690141
411.239 | 19.12749 | -0.01761103
416.239 | 19.37849 | -0.01917883
421.239 | 19.62835 | -0.01962291
426.239 | 19.87873 | -0.01905628
431.239 | 20.12981 | -0.01941368
436.239 | 20.3802 | -0.02017692
441.239 | 20.63061 | -0.02059213
446.239 | 20.88072 | -0.0208791
451.239 | 21.13099 | -0.01993637
456.239 | 21.38089 | -0.02013154
461.239 | 21.63171 | -0.02064478
466.239 | 21.88225 | -0.02116699
471.239 | 22.13245 | -0.02272016
476.239 | 22.38288 | -0.02581143
481.239 | 22.63352 | -0.02512131
486.239 | 22.88393 | -0.02412092
491.239 | 23.13434 | -0.02497396
496.239 | 23.38506 | -0.0271424
501.239 | 23.63532 | -0.02569419
506.239 | 23.88562 | -0.02952208
511.239 | 24.13573 | -0.03257204
516.239 | 24.38577 | -0.03207468
521.239 | 24.63635 | -0.03366348
526.239 | 24.88672 | -0.03631393
531.239 | 25.13686 | -0.03471304
536.239 | 25.38696 | -0.03958511
541.239 | 25.63726 | -0.04528691
546.239 | 25.88773 | -0.04698735
551.239 | 26.138 | -0.0531689
556.239 | 26.38827 | -0.0528925
561.239 | 26.63878 | -0.0552703
566.239 | 26.88905 | -0.05971378
571.239 | 27.13914 | -0.06310417
576.239 | 27.38915 | -0.06562274
581.239 | 27.63925 | -0.07345384
586.239 | 27.88926 | -0.07293763
591.239 | 28.13925 | -0.07732967
596.239 | 28.38934 | -0.08298661
601.239 | 28.63965 | -0.08232107
606.239 | 28.89041 | -0.09078793
611.239 | 29.14126 | -0.09390871
616.239 | 29.39163 | -0.10129
621.239 | 29.64167 | -0.10795
626.239 | 29.89172 | -0.1133
631.239 | 30.14191 | -0.11551
636.239 | 30.39217 | -0.12009
641.239 | 30.64259 | -0.12427
646.239 | 30.89289 | -0.13284
651.239 | 31.14308 | -0.14461
656.239 | 31.39338 | -0.16619
661.239 | 31.6436 | -0.18793
666.239 | 31.89412 | -0.21692
671.239 | 32.14428 | -0.25117
676.239 | 32.39432 | -0.28977
681.239 | 32.64493 | -0.33094
686.239 | 32.89508 | -0.37587
691.239 | 33.14579 | -0.43489
696.239 | 33.39637 | -0.49685
701.239 | 33.64659 | -0.54998
706.239 | 33.89626 | -0.62667
711.239 | 34.14685 | -0.68758
716.239 | 34.39767 | -0.74585
721.239 | 34.64798 | -0.78802
726.239 | 34.89821 | -0.83663
731.239 | 35.14814 | -0.8861
736.239 | 35.39783 | -0.91849
741.239 | 35.64714 | -0.9239
746.239 | 35.89623 | -0.91074
751.239 | 36.14493 | -0.87682
756.239 | 36.39465 | -0.83845
761.239 | 36.64421 | -0.7752
766.239 | 36.89438 | -0.67498
771.239 | 37.14409 | -0.56755
776.239 | 37.3931 | -0.45903
781.239 | 37.64242 | -0.34814
786.239 | 37.89295 | -0.26801
791.239 | 38.14461 | -0.21323
796.239 | 38.39619 | -0.17494
801.239 | 38.64744 | -0.1383
806.239 | 38.89865 | -0.10303
811.239 | 39.14985 | -0.07687894
816.239 | 39.40088 | -0.05791064
821.239 | 39.65179 | -0.04018598
826.239 | 39.9028 | -0.03298166
831.239 | 40.15339 | -0.02960874
836.239 | 40.4038 | -0.02272652
841.239 | 40.65447 | -0.01672474
846.239 | 40.90477 | -0.01792476
851.239 | 41.15474 | -0.01742129
856.239 | 41.40508 | -0.01567324
861.239 | 41.65531 | -0.01345501
866.239 | 41.90588 | -0.01541298
871.239 | 42.15626 | -0.01344866
876.239 | 42.40682 | -0.01541556
881.239 | 42.65718 | -0.0143272
886.239 | 42.90772 | -0.01520596
891.239 | 43.1582 | -0.01601511
896.239 | 43.40886 | -0.01414971
901.239 | 43.65956 | -0.01580082
906.239 | 43.9101 | -0.01885637
911.239 | 44.16089 | -0.01252392
916.239 | 44.41154 | -0.01549408
921.239 | 44.66219 | -0.01125032
926.239 | 44.91275 | -0.01141714
931.239 | 45.1634 | -0.01528898
936.239 | 45.41428 | -0.01481413
941.239 | 45.66525 | -0.01456591
946.239 | 45.91607 | -0.01937254
951.239 | 46.16744 | -0.01851135
956.239 | 46.41868 | -0.01625742
961.239 | 46.66959 | -0.01891203
966.239 | 46.92078 | -0.01541601
971.239 | 47.17185 | -0.01502861
976.239 | 47.42288 | -0.01255369
981.239 | 47.67399 | -0.01714678
986.239 | 47.92522 | -0.01668787
991.239 | 48.17613 | -0.02081324
996.239 | 48.42689 | -0.02335061