## Sheet
#EXPORTTYPE: | DATA SINGLE
#FILE: | RT-Woll-45min.ngb-sta
#FORMAT: | NETZSCH5
#FTYPE: | UNICODE
#IDENTITY: | RT-Woll-45min
#MTYPE: | TG
#INSTRUMENT: | NETZSCH TG 309 Classic
#PROJECT: | CO2Valorize
#DATE/TIME: | 14.02.2026 18:20:37 (UTC+1)
#CORR. FILE:
#TEMPCAL: | 21-08-2025 14:31
#LABORATORY: | HIF
#OPERATOR: | Sahra
#REMARK:
#SAMPLE: | RT-Woll-45min
#SAMPLE MASS /mg: | 46.59065
#MATERIAL: | WOLL
#TYPE OF CRUCIBLE: | Al2O3 85 µl, open
#SAMPLE CRUCIBLE MASS /mg: | 132.7229
#REFERENCE CRUCIBLE MASS /mg:
#PURGE 1 MFC: | OXYGEN,252,5 ml/min
#PURGE 2 MFC: | NITROGEN,250,0 ml/min
#PROTECTIVE MFC: | NITROGEN,250,0 ml/min
#M.RANGE /mg: | 2000
#CORR. CODE: | D
#RANGE: | 30°C/20.0(K/min)/1000°C
#SEGMENT: | S1/1
#SEG. 1: | 30°C/20.0(K/min)/1000°C
##Temp./°C | Time/min | DTG/(%/min)
31.211 | 0 | -0.008878347
36.211 | 0.5489 | 0.02641271
41.211 | 0.82861 | 0.01348084
46.211 | 1.07095 | -0.006192762
51.211 | 1.29893 | -0.02512841
56.211 | 1.52164 | -0.04432745
61.211 | 1.74398 | -0.05512477
66.211 | 1.9685 | -0.06457929
71.211 | 2.19642 | -0.07168904
76.211 | 2.42809 | -0.07493457
81.211 | 2.66343 | -0.06936348
86.211 | 2.90198 | -0.06743716
91.211 | 3.14325 | -0.06446463
96.211 | 3.38685 | -0.05921912
101.211 | 3.63249 | -0.0540204
106.211 | 3.87968 | -0.0518947
111.211 | 4.12807 | -0.04801478
116.211 | 4.3771 | -0.04408717
121.211 | 4.62651 | -0.04074436
126.211 | 4.87615 | -0.03849155
131.211 | 5.1259 | -0.03709784
136.211 | 5.37558 | -0.03727772
141.211 | 5.62497 | -0.03480611
146.211 | 5.87446 | -0.03581576
151.211 | 6.12388 | -0.03412139
156.211 | 6.37331 | -0.03274823
161.211 | 6.62305 | -0.03257026
166.211 | 6.87289 | -0.02967009
171.211 | 7.12282 | -0.02746988
176.211 | 7.37266 | -0.02799688
181.211 | 7.62236 | -0.02913504
186.211 | 7.87211 | -0.02799864
191.211 | 8.12201 | -0.02863514
196.211 | 8.37179 | -0.02752
201.211 | 8.62137 | -0.02761877
206.211 | 8.87109 | -0.02585841
211.211 | 9.12073 | -0.0259625
216.211 | 9.37062 | -0.02583582
221.211 | 9.62044 | -0.0244112
226.211 | 9.87028 | -0.02203539
231.211 | 10.11962 | -0.02186727
236.211 | 10.36928 | -0.02247978
241.211 | 10.61923 | -0.0209485
246.211 | 10.86947 | -0.02001673
251.211 | 11.11928 | -0.02099789
256.211 | 11.36937 | -0.02050838
261.211 | 11.61973 | -0.01891115
266.211 | 11.8698 | -0.01894507
271.211 | 12.11987 | -0.02107256
276.211 | 12.37004 | -0.0179596
281.211 | 12.62015 | -0.01774583
286.211 | 12.87022 | -0.01654855
291.211 | 13.12045 | -0.01778798
296.211 | 13.37065 | -0.01637512
301.211 | 13.62099 | -0.01775468
306.211 | 13.87157 | -0.01810343
311.211 | 14.1221 | -0.01780113
316.211 | 14.37235 | -0.01658522
321.211 | 14.62263 | -0.01717011
326.211 | 14.87274 | -0.01710412
331.211 | 15.12315 | -0.01783559
336.211 | 15.37337 | -0.01736168
341.211 | 15.62363 | -0.016843
346.211 | 15.87377 | -0.01571025
351.211 | 16.12409 | -0.01656033
356.211 | 16.37425 | -0.01721277
361.211 | 16.62448 | -0.01704599
366.211 | 16.87487 | -0.01730207
371.211 | 17.12516 | -0.01724606
376.211 | 17.37554 | -0.01856273
381.211 | 17.62568 | -0.01821558
386.211 | 17.87615 | -0.01902736
391.211 | 18.12668 | -0.02010645
396.211 | 18.37713 | -0.02090713
401.211 | 18.62748 | -0.02019627
406.211 | 18.87763 | -0.02131063
411.211 | 19.12783 | -0.02065824
416.211 | 19.37838 | -0.02253576
421.211 | 19.62891 | -0.02173358
426.211 | 19.87953 | -0.02034863
431.211 | 20.13005 | -0.02243571
436.211 | 20.38001 | -0.02234749
441.211 | 20.63059 | -0.02160715
446.211 | 20.88125 | -0.02309112
451.211 | 21.13122 | -0.0244483
456.211 | 21.38146 | -0.02162045
461.211 | 21.63217 | -0.02336765
466.211 | 21.8821 | -0.02557942
471.211 | 22.13296 | -0.02634238
476.211 | 22.38349 | -0.02562786
481.211 | 22.63431 | -0.02704088
486.211 | 22.88437 | -0.02868541
491.211 | 23.13425 | -0.0307798
496.211 | 23.38461 | -0.02901775
501.211 | 23.63535 | -0.0306863
506.211 | 23.88528 | -0.0343676
511.211 | 24.13579 | -0.03329226
516.211 | 24.38621 | -0.03609519
521.211 | 24.63668 | -0.04033331
526.211 | 24.88687 | -0.04190114
531.211 | 25.13703 | -0.04520601
536.211 | 25.38719 | -0.0479318
541.211 | 25.63745 | -0.05138759
546.211 | 25.88804 | -0.05495392
551.211 | 26.13808 | -0.06128334
556.211 | 26.38841 | -0.06365768
561.211 | 26.63876 | -0.06630677
566.211 | 26.88926 | -0.06740993
571.211 | 27.13941 | -0.07275869
576.211 | 27.38911 | -0.07575566
581.211 | 27.63912 | -0.07929854
586.211 | 27.88941 | -0.08872351
591.211 | 28.14022 | -0.08904321
596.211 | 28.3909 | -0.09281878
601.211 | 28.64129 | -0.09791198
606.211 | 28.89133 | -0.10834
611.211 | 29.1421 | -0.10888
616.211 | 29.39218 | -0.11944
621.211 | 29.64202 | -0.12118
626.211 | 29.8921 | -0.13042
631.211 | 30.14228 | -0.13329
636.211 | 30.39239 | -0.14143
641.211 | 30.6427 | -0.14397
646.211 | 30.89305 | -0.15508
651.211 | 31.14313 | -0.17414
656.211 | 31.39322 | -0.19189
661.211 | 31.64365 | -0.21737
666.211 | 31.89396 | -0.24757
671.211 | 32.14401 | -0.28208
676.211 | 32.39425 | -0.3171
681.211 | 32.64485 | -0.36187
686.211 | 32.89503 | -0.4005
691.211 | 33.14534 | -0.47096
696.211 | 33.39611 | -0.52586
701.211 | 33.64628 | -0.57893
706.211 | 33.89635 | -0.63722
711.211 | 34.1468 | -0.68576
716.211 | 34.39695 | -0.7401
721.211 | 34.64741 | -0.79683
726.211 | 34.89777 | -0.85437
731.211 | 35.14784 | -0.90657
736.211 | 35.39782 | -0.93734
741.211 | 35.64728 | -0.96224
746.211 | 35.89685 | -0.95514
751.211 | 36.14612 | -0.93617
756.211 | 36.39535 | -0.88876
761.211 | 36.64456 | -0.83703
766.211 | 36.89429 | -0.76142
771.211 | 37.14368 | -0.67615
776.211 | 37.3931 | -0.56831
781.211 | 37.64246 | -0.4808
786.211 | 37.89204 | -0.39425
791.211 | 38.14291 | -0.30074
796.211 | 38.39401 | -0.23281
801.211 | 38.64521 | -0.16909
806.211 | 38.89674 | -0.12083
811.211 | 39.14816 | -0.07870518
816.211 | 39.39999 | -0.04680433
821.211 | 39.65156 | -0.03036687
826.211 | 39.90235 | -0.02481951
831.211 | 40.1534 | -0.01453732
836.211 | 40.40395 | -0.02023684
841.211 | 40.65442 | -0.01741345
846.211 | 40.90502 | -0.01811292
851.211 | 41.15478 | -0.01814204
856.211 | 41.40526 | -0.0152495
861.211 | 41.65556 | -0.01220596
866.211 | 41.90614 | -0.01628969
871.211 | 42.15658 | -0.01469554
876.211 | 42.40732 | -0.01773323
881.211 | 42.65773 | -0.01589294
886.211 | 42.90823 | -0.01629186
891.211 | 43.15876 | -0.01386927
896.211 | 43.40927 | -0.01231729
901.211 | 43.65975 | -0.01239903
906.211 | 43.91063 | -0.01576216
911.211 | 44.16132 | -0.01411981
916.211 | 44.41198 | -0.01520303
921.211 | 44.66264 | -0.01431401
926.211 | 44.91342 | -0.01414394
931.211 | 45.16383 | -0.0179725
936.211 | 45.41482 | -0.02284366
941.211 | 45.66587 | -0.01796743
946.211 | 45.91693 | -0.0192167
951.211 | 46.16785 | -0.01874232
956.211 | 46.41938 | -0.01602341
961.211 | 46.67023 | -0.01443005
966.211 | 46.92137 | -0.01600824
971.211 | 47.17238 | -0.01601956
976.211 | 47.4236 | -0.02103322
981.211 | 47.67448 | -0.01818619
986.211 | 47.92606 | -0.0171012
991.211 | 48.17688 | -0.01872951
996.211 | 48.42777 | -0.0101061