## Sheet
#EXPORTTYPE: | DATA SINGLE
#FILE: | RT-Woll-75min.ngb-sta
#FORMAT: | NETZSCH5
#FTYPE: | UNICODE
#IDENTITY: | RT-Woll-75min
#MTYPE: | TG
#INSTRUMENT: | NETZSCH TG 309 Classic
#PROJECT: | CO2Valorize
#DATE/TIME: | 14.02.2026 20:55:50 (UTC+1)
#CORR. FILE:
#TEMPCAL: | 21-08-2025 14:31
#LABORATORY: | HIF
#OPERATOR: | Sahra
#REMARK:
#SAMPLE: | RT-Woll-75min
#SAMPLE MASS /mg: | 46.3508
#MATERIAL: | WOLL
#TYPE OF CRUCIBLE: | Al2O3 85 µl, open
#SAMPLE CRUCIBLE MASS /mg: | 138.4309
#REFERENCE CRUCIBLE MASS /mg:
#PURGE 1 MFC: | OXYGEN,252,5 ml/min
#PURGE 2 MFC: | NITROGEN,250,0 ml/min
#PROTECTIVE MFC: | NITROGEN,250,0 ml/min
#M.RANGE /mg: | 2000
#CORR. CODE: | D
#RANGE: | 30°C/20.0(K/min)/1000°C
#SEGMENT: | S1/1
#SEG. 1: | 30°C/20.0(K/min)/1000°C
##Temp./°C | Time/min | DTG/(%/min)
31.214 | 0 | -0.01148627
32.418 | 0.25 | 0.04010446
35.42 | 0.5 | 0.02782681
39.647 | 0.75 | 0.01698762
44.644 | 1 | -0.002702435
50.07 | 1.25 | -0.02519306
55.684 | 1.5 | -0.04461007
61.322 | 1.75 | -0.06024851
66.897 | 2 | -0.0715986
72.376 | 2.25 | -0.07797358
77.756 | 2.5 | -0.0761917
83.048 | 2.75 | -0.07761513
88.272 | 3 | -0.07033315
93.43 | 3.25 | -0.06641684
98.542 | 3.5 | -0.05866969
103.613 | 3.75 | -0.05686783
108.657 | 4 | -0.05158305
113.682 | 4.25 | -0.04790991
118.697 | 4.5 | -0.04641188
123.704 | 4.75 | -0.04350587
128.707 | 5 | -0.04097872
133.71201 | 5.25 | -0.0385527
138.722 | 5.5 | -0.0383209
143.731 | 5.75 | -0.03515887
148.74001 | 6 | -0.03539143
153.752 | 6.25 | -0.03515509
158.75999 | 6.5 | -0.03302636
163.763 | 6.75 | -0.03290399
168.76601 | 7 | -0.03272442
173.77 | 7.25 | -0.03089345
178.77499 | 7.5 | -0.03047339
183.78 | 7.75 | -0.0308131
188.786 | 8 | -0.03111858
193.791 | 8.25 | -0.0314694
198.795 | 8.5 | -0.03164116
203.8 | 8.75 | -0.03129747
208.808 | 9 | -0.0291575
213.812 | 9.25 | -0.02732853
218.81599 | 9.5 | -0.02301796
223.81799 | 9.75 | -0.02248826
228.832 | 10 | -0.02123956
233.842 | 10.25 | -0.02136105
238.843 | 10.5 | -0.02149122
243.838 | 10.75 | -0.02259846
248.842 | 11 | -0.02342766
253.841 | 11.25 | -0.02171485
258.836 | 11.5 | -0.02194377
263.83701 | 11.75 | -0.02013062
268.83301 | 12 | -0.01960489
273.82401 | 12.25 | -0.01993609
278.823 | 12.5 | -0.01990888
283.81799 | 12.75 | -0.01906211
288.81601 | 13 | -0.02078255
293.81299 | 13.25 | -0.02102435
298.80801 | 13.5 | -0.01973538
303.802 | 13.75 | -0.01782322
308.79401 | 14 | -0.01932127
313.78601 | 14.25 | -0.01814333
318.78101 | 14.5 | -0.0163268
323.77499 | 14.75 | -0.01780277
328.77301 | 15 | -0.0197173
333.76599 | 15.25 | -0.01896799
338.76501 | 15.5 | -0.01901251
343.763 | 15.75 | -0.02017514
348.76501 | 16 | -0.01990396
353.76099 | 16.25 | -0.01904788
358.76401 | 16.5 | -0.0176535
363.74399 | 16.75 | -0.01754124
368.73401 | 17 | -0.02255345
373.724 | 17.25 | -0.0208598
378.715 | 17.5 | -0.02176055
383.707 | 17.75 | -0.02466828
388.698 | 18 | -0.02065301
393.69 | 18.25 | -0.0203714
398.68201 | 18.5 | -0.02322745
403.673 | 18.75 | -0.02307619
408.66699 | 19 | -0.02216618
413.66101 | 19.25 | -0.02245974
418.647 | 19.5 | -0.02275196
423.63699 | 19.75 | -0.0209242
428.63599 | 20 | -0.02137746
433.629 | 20.25 | -0.02217016
438.625 | 20.5 | -0.02447357
443.61401 | 20.75 | -0.02471132
448.60699 | 21 | -0.02424344
453.60199 | 21.25 | -0.02494224
458.591 | 21.5 | -0.02336062
463.58701 | 21.75 | -0.02576833
468.57101 | 22 | -0.0264532
473.564 | 22.25 | -0.02624363
478.55899 | 22.5 | -0.02829986
483.539 | 22.75 | -0.02835796
488.53699 | 23 | -0.02872334
493.53699 | 23.25 | -0.03102756
498.53101 | 23.5 | -0.0343057
503.51599 | 23.75 | -0.03317463
508.51001 | 24 | -0.03753082
513.505 | 24.25 | -0.03746618
518.50201 | 24.5 | -0.03874036
523.50598 | 24.75 | -0.04295138
528.495 | 25 | -0.0487709
533.48499 | 25.25 | -0.04858504
538.46503 | 25.5 | -0.04977989
543.46997 | 25.75 | -0.05365055
548.46503 | 26 | -0.057499
553.46198 | 26.25 | -0.06094011
558.44702 | 26.5 | -0.06151599
563.44501 | 26.75 | -0.07126191
568.44397 | 27 | -0.07306414
573.44 | 27.25 | -0.07540007
578.43799 | 27.5 | -0.07830532
583.435 | 27.75 | -0.09018091
588.43701 | 28 | -0.08922319
593.43298 | 28.25 | -0.09244844
598.43799 | 28.5 | -0.09783888
603.43298 | 28.75 | -0.10556
608.427 | 29 | -0.10852
613.41901 | 29.25 | -0.1169
618.42798 | 29.5 | -0.12564
623.435 | 29.75 | -0.12875
628.43298 | 30 | -0.13475
633.43298 | 30.25 | -0.1375
638.40002 | 30.5 | -0.14046
643.383 | 30.75 | -0.1508
648.38 | 31 | -0.16369
653.36499 | 31.25 | -0.18261
658.36102 | 31.5 | -0.20533
663.35498 | 31.75 | -0.23439
668.34302 | 32 | -0.26613
673.34198 | 32.25 | -0.30503
678.34003 | 32.5 | -0.34443
683.328 | 32.75 | -0.39242
688.32397 | 33 | -0.46003
693.31 | 33.25 | -0.51896
698.30499 | 33.5 | -0.5736
703.30701 | 33.75 | -0.64186
708.30103 | 34 | -0.71146
713.29401 | 34.25 | -0.76835
718.284 | 34.5 | -0.82871
723.27301 | 34.75 | -0.89644
728.27002 | 35 | -0.96743
733.26898 | 35.25 | -1.01893
738.276 | 35.5 | -1.06729
743.276 | 35.75 | -1.1042
748.27899 | 36 | -1.118
753.297 | 36.25 | -1.1109
758.32397 | 36.5 | -1.07015
763.33698 | 36.75 | -1.01344
768.35101 | 37 | -0.92513
773.36102 | 37.25 | -0.78796
778.37 | 37.5 | -0.65471
783.39099 | 37.75 | -0.52762
788.41901 | 38 | -0.40817
793.40198 | 38.25 | -0.31175
798.37201 | 38.5 | -0.23233
803.34802 | 38.75 | -0.17239
808.315 | 39 | -0.11368
813.28003 | 39.25 | -0.07631397
818.23901 | 39.5 | -0.04674715
823.20898 | 39.75 | -0.03175534
828.18799 | 40 | -0.02248241
833.16901 | 40.25 | -0.02016246
838.15198 | 40.5 | -0.01690093
843.13501 | 40.75 | -0.01662705
848.13098 | 41 | -0.01651879
853.125 | 41.25 | -0.01822975
858.11603 | 41.5 | -0.01606154
863.10901 | 41.75 | -0.01502347
868.10101 | 42 | -0.01803366
873.086 | 42.25 | -0.01711676
878.08099 | 42.5 | -0.01540796
883.073 | 42.75 | -0.01753361
888.06598 | 43 | -0.01880088
893.04999 | 43.25 | -0.01610652
898.04303 | 43.5 | -0.0144369
903.03497 | 43.75 | -0.01434335
908.02301 | 44 | -0.01457719
913.01001 | 44.25 | -0.01446301
917.99597 | 44.5 | -0.01505608
922.98602 | 44.75 | -0.01619571
927.96997 | 45 | -0.01704348
932.961 | 45.25 | -0.01551185
937.93799 | 45.5 | -0.01921072
942.91998 | 45.75 | -0.01446455
947.90399 | 46 | -0.01849324
952.88202 | 46.25 | -0.01804695
957.85602 | 46.5 | -0.01747018
962.84198 | 46.75 | -0.01705563
967.81897 | 47 | -0.01981056
972.79901 | 47.25 | -0.01956455
977.78198 | 47.5 | -0.01850467
982.75897 | 47.75 | -0.02186504
987.73401 | 48 | -0.02178111
992.71399 | 48.25 | -0.0230315