## Sheet
#EXPORTTYPE: | DATA ALL
#FILE: | 45°C-Woll-10min.ngb-sta
#FORMAT: | NETZSCH5
#FTYPE: | UNICODE
#IDENTITY: | 45°C-Woll-10min
#MTYPE: | TG
#INSTRUMENT: | NETZSCH TG 309 Classic
#PROJECT: | CO2Valorize
#DATE/TIME: | 20/02/2026 10:24:54 (UTC+1)
#CORR. FILE:
#TEMPCAL: | 21-08-2025 14:31
#LABORATORY: | HIF
#OPERATOR: | Sahra
#REMARK:
#SAMPLE: | 45°C-Woll-10min
#SAMPLE MASS /mg: | 40.84885
#MATERIAL: | WOLL
#TYPE OF CRUCIBLE: | Al2O3 85 µl, open
#SAMPLE CRUCIBLE MASS /mg: | 134.4558
#REFERENCE CRUCIBLE MASS /mg:
#PURGE 1 MFC: | OXYGEN,252.5 ml/min
#PURGE 2 MFC: | NITROGEN,250.0 ml/min
#PROTECTIVE MFC: | NITROGEN,250.0 ml/min
#M.RANGE /mg: | 2000
#CORR. CODE: | 0
#RANGE: | 30°C/20.0(K/min)/1000°C
#SEGMENT: | S1/1
#SEG. 1: | 30°C/20.0(K/min)/1000°C
##Temp./°C | Time/min | Mass/% | Gas Flow(purge2)/(ml/min) | Gas Flow(protective)/(ml/min)
31.192 | 0 | 100 | 20 | 20
31.195 | 0.05 | 99.99939 | 20 | 20
31.338 | 0.1 | 100 | 20 | 20
31.625 | 0.15 | 100.00392 | 20 | 20
31.996 | 0.2 | 100.00661 | 20 | 20
32.422 | 0.25 | 100.00979 | 20 | 20
32.9 | 0.3 | 100.01297 | 20 | 20
33.447 | 0.35 | 100.01591 | 20 | 20
34.062 | 0.4 | 100.01946 | 20 | 20
34.736 | 0.45 | 100.02289 | 20 | 20
35.458 | 0.5 | 100.02595 | 20 | 20
36.231 | 0.55 | 100.0284 | 20 | 20
37.043 | 0.6 | 100.02999 | 20 | 20
37.901 | 0.65 | 100.03207 | 20 | 20
38.792 | 0.7 | 100.03403 | 20 | 20
39.717 | 0.75 | 100.03574 | 20 | 20
40.673 | 0.8 | 100.03709 | 20 | 20
41.655 | 0.85 | 100.03819 | 20 | 20
42.659 | 0.9 | 100.03905 | 20 | 20
43.686 | 0.95 | 100.03966 | 20 | 20
44.731 | 1 | 100.0399 | 20 | 20
45.791 | 1.05 | 100.0399 | 20 | 20
46.866 | 1.1 | 100.04027 | 20 | 20
47.953 | 1.15 | 100.04039 | 20 | 20
49.048 | 1.2 | 100.04015 | 20 | 20
50.155 | 1.25 | 100.03966 | 20 | 20
51.268 | 1.3 | 100.03892 | 20 | 20
52.386 | 1.35 | 100.03794 | 20 | 20
53.509 | 1.4 | 100.03721 | 20 | 20
54.634 | 1.45 | 100.03586 | 20 | 20
55.758 | 1.5 | 100.03403 | 20 | 20
56.885 | 1.55 | 100.03195 | 20 | 20
58.012 | 1.6 | 100.02962 | 20 | 20
59.136 | 1.65 | 100.02693 | 20 | 20
60.259 | 1.7 | 100.02411 | 20 | 20
61.378 | 1.75 | 100.02105 | 20 | 20
62.496 | 1.8 | 100.01824 | 20 | 20
63.613 | 1.85 | 100.01591 | 20 | 20
64.725 | 1.9 | 100.01359 | 20 | 20
65.83 | 1.95 | 100.01114 | 20 | 20
66.939 | 2 | 100.00832 | 20 | 20
68.04 | 2.05 | 100.00514 | 20 | 20
69.138 | 2.1 | 100.00245 | 20 | 20
70.227 | 2.15 | 99.99841 | 20 | 20
71.317 | 2.2 | 99.99498 | 20 | 20
72.404 | 2.25 | 99.99217 | 20 | 20
73.484 | 2.3 | 99.98911 | 20 | 20
74.561 | 2.35 | 99.98641 | 20 | 20
75.634 | 2.4 | 99.9836 | 20 | 20
76.707 | 2.45 | 99.97968 | 20 | 20
77.773 | 2.5 | 99.97613 | 20 | 20
78.835 | 2.55 | 99.97332 | 20 | 20
79.892 | 2.6 | 99.97026 | 20 | 20
80.949 | 2.65 | 99.96683 | 20 | 20
82.003 | 2.7 | 99.9645 | 20 | 20
83.054 | 2.75 | 99.96389 | 20 | 20
84.105 | 2.8 | 99.96267 | 20 | 20
85.148 | 2.85 | 99.95716 | 20 | 20
86.19 | 2.9 | 99.95226 | 20 | 20
87.231 | 2.95 | 99.9481 | 20 | 20
88.266 | 3 | 99.94394 | 20 | 20
89.303 | 3.05 | 99.94161 | 20 | 20
90.34 | 3.1 | 99.94002 | 20 | 20
91.372 | 3.15 | 99.9399 | 20 | 20
92.401 | 3.2 | 99.93868 | 20 | 20
93.428 | 3.25 | 99.93549 | 20 | 20
94.451 | 3.3 | 99.93243 | 20 | 20
95.475 | 3.35 | 99.92644 | 20 | 20
96.495 | 3.4 | 99.92227 | 20 | 20
97.514 | 3.45 | 99.91897 | 20 | 20
98.531 | 3.5 | 99.91726 | 20 | 20
99.549 | 3.55 | 99.91628 | 20 | 20
100.565 | 3.6 | 99.91444 | 20 | 20
101.579 | 3.65 | 99.91285 | 20 | 20
102.591 | 3.7 | 99.91052 | 20 | 20
103.603 | 3.75 | 99.90808 | 20 | 20
104.613 | 3.8 | 99.90551 | 20 | 20
105.623 | 3.85 | 99.90391 | 20 | 20
106.631 | 3.9 | 99.90208 | 20 | 20
107.639 | 3.95 | 99.89987 | 20 | 20
108.646 | 4 | 99.89828 | 20 | 20
109.65 | 4.05 | 99.89486 | 20 | 20
110.657 | 4.1 | 99.89302 | 20 | 20
111.661 | 4.15 | 99.89155 | 20 | 20
112.667 | 4.2 | 99.88959 | 20 | 20
113.671 | 4.25 | 99.88751 | 20 | 20
114.674 | 4.3 | 99.88604 | 20 | 20
115.677 | 4.35 | 99.88421 | 20 | 20
116.681 | 4.4 | 99.88237 | 20 | 20
117.683 | 4.45 | 99.88078 | 20 | 20
118.685 | 4.5 | 99.87931 | 20 | 20
119.688 | 4.55 | 99.87784 | 20 | 20
120.688 | 4.6 | 99.87601 | 20 | 20
121.691 | 4.65 | 99.8738 | 20 | 20
122.692 | 4.7 | 99.87246 | 20 | 20
123.693 | 4.75 | 99.8705 | 20 | 20
124.696 | 4.8 | 99.86768 | 20 | 20
125.695 | 4.85 | 99.86548 | 20 | 20
126.697 | 4.9 | 99.86364 | 20 | 20
127.699 | 4.95 | 99.8623 | 20 | 20
128.7 | 5 | 99.86058 | 20 | 20
129.701 | 5.05 | 99.85838 | 20 | 20
130.705 | 5.1 | 99.85691 | 20 | 20
131.707 | 5.15 | 99.85544 | 20 | 20
132.70599 | 5.2 | 99.85361 | 20 | 20
133.70799 | 5.25 | 99.85116 | 20 | 20
134.70799 | 5.3 | 99.84981 | 20 | 20
135.71201 | 5.35 | 99.84847 | 20 | 20
136.714 | 5.4 | 99.84736 | 20 | 20
137.716 | 5.45 | 99.84467 | 20 | 20
138.717 | 5.5 | 99.84186 | 20 | 20
139.72 | 5.55 | 99.83904 | 20 | 20
140.72099 | 5.6 | 99.83733 | 20 | 20
141.72301 | 5.65 | 99.8361 | 20 | 20
142.728 | 5.7 | 99.83525 | 20 | 20
143.73 | 5.75 | 99.83586 | 20 | 20
144.735 | 5.8 | 99.83623 | 20 | 20
145.737 | 5.85 | 99.835 | 20 | 20
146.739 | 5.9 | 99.83084 | 20 | 20
147.739 | 5.95 | 99.82839 | 20 | 20
148.74001 | 6 | 99.82717 | 20 | 20
149.741 | 6.05 | 99.82582 | 20 | 20
150.742 | 6.1 | 99.82399 | 20 | 20
151.746 | 6.15 | 99.81946 | 20 | 20
152.75 | 6.2 | 99.81982 | 20 | 20
153.75301 | 6.25 | 99.81946 | 20 | 20
154.755 | 6.3 | 99.81909 | 20 | 20
155.75999 | 6.35 | 99.81799 | 20 | 20
156.75999 | 6.4 | 99.81615 | 20 | 20
157.763 | 6.45 | 99.81468 | 20 | 20
158.765 | 6.5 | 99.81309 | 20 | 20
159.765 | 6.55 | 99.81113 | 20 | 20
160.765 | 6.6 | 99.80954 | 20 | 20
161.767 | 6.65 | 99.8082 | 20 | 20
162.769 | 6.7 | 99.8066 | 20 | 20
163.769 | 6.75 | 99.80489 | 20 | 20
164.77 | 6.8 | 99.80281 | 20 | 20
165.769 | 6.85 | 99.80134 | 20 | 20
166.769 | 6.9 | 99.80012 | 20 | 20
167.77 | 6.95 | 99.79853 | 20 | 20
168.76801 | 7 | 99.7973 | 20 | 20
169.769 | 7.05 | 99.79534 | 20 | 20
170.772 | 7.1 | 99.79338 | 20 | 20
171.772 | 7.15 | 99.79192 | 20 | 20
172.771 | 7.2 | 99.79057 | 20 | 20
173.776 | 7.25 | 99.79057 | 20 | 20
174.77699 | 7.3 | 99.79167 | 20 | 20
175.77699 | 7.35 | 99.78739 | 20 | 20
176.778 | 7.4 | 99.78188 | 20 | 20
177.77699 | 7.45 | 99.77968 | 20 | 20
178.778 | 7.5 | 99.77906 | 20 | 20
179.78 | 7.55 | 99.77894 | 20 | 20
180.78101 | 7.6 | 99.77845 | 20 | 20
181.78101 | 7.65 | 99.77723 | 20 | 20
182.783 | 7.7 | 99.77576 | 20 | 20
183.783 | 7.75 | 99.77453 | 20 | 20
184.786 | 7.8 | 99.77368 | 20 | 20
185.787 | 7.85 | 99.77221 | 20 | 20
186.787 | 7.9 | 99.77074 | 20 | 20
187.79401 | 7.95 | 99.77466 | 20 | 20
188.793 | 8 | 99.77527 | 20 | 20
189.791 | 8.05 | 99.76866 | 20 | 20
190.793 | 8.1 | 99.76474 | 20 | 20
191.791 | 8.15 | 99.76229 | 20 | 20
192.791 | 8.2 | 99.75985 | 20 | 20
193.79401 | 8.25 | 99.7585 | 20 | 20
194.793 | 8.3 | 99.75666 | 20 | 20
195.795 | 8.35 | 99.75507 | 20 | 20
196.797 | 8.4 | 99.75422 | 20 | 20
197.797 | 8.45 | 99.75299 | 20 | 20
198.8 | 8.5 | 99.75201 | 20 | 20
199.80299 | 8.55 | 99.74932 | 20 | 20
200.80099 | 8.6 | 99.74797 | 20 | 20
201.80299 | 8.65 | 99.74736 | 20 | 20
202.80299 | 8.7 | 99.74638 | 20 | 20
203.80499 | 8.75 | 99.74553 | 20 | 20
204.806 | 8.8 | 99.74467 | 20 | 20
205.80701 | 8.85 | 99.74332 | 20 | 20
206.81 | 8.9 | 99.74173 | 20 | 20
207.813 | 8.95 | 99.74051 | 20 | 20
208.813 | 9 | 99.73892 | 20 | 20
209.815 | 9.05 | 99.73781 | 20 | 20
210.81599 | 9.1 | 99.73708 | 20 | 20
211.817 | 9.15 | 99.73622 | 20 | 20
212.817 | 9.2 | 99.73524 | 20 | 20
213.81799 | 9.25 | 99.73377 | 20 | 20
214.81799 | 9.3 | 99.73292 | 20 | 20
215.819 | 9.35 | 99.73206 | 20 | 20
216.819 | 9.4 | 99.73157 | 20 | 20
217.819 | 9.45 | 99.73035 | 20 | 20
218.819 | 9.5 | 99.729 | 20 | 20
219.821 | 9.55 | 99.72851 | 20 | 20
220.823 | 9.6 | 99.72925 | 20 | 20
221.825 | 9.65 | 99.72888 | 20 | 20
222.828 | 9.7 | 99.7279 | 20 | 20
223.83 | 9.75 | 99.72631 | 20 | 20
224.832 | 9.8 | 99.71958 | 20 | 20
225.83299 | 9.85 | 99.71652 | 20 | 20
226.83501 | 9.9 | 99.71554 | 20 | 20
227.838 | 9.95 | 99.71554 | 20 | 20
228.841 | 10 | 99.71578 | 20 | 20
229.842 | 10.05 | 99.71578 | 20 | 20
230.842 | 10.1 | 99.71541 | 20 | 20
231.843 | 10.15 | 99.71517 | 20 | 20
232.845 | 10.2 | 99.71444 | 20 | 20
233.845 | 10.25 | 99.71309 | 20 | 20
234.84599 | 10.3 | 99.71186 | 20 | 20
235.847 | 10.35 | 99.71113 | 20 | 20
236.847 | 10.4 | 99.7104 | 20 | 20
237.85001 | 10.45 | 99.70917 | 20 | 20
238.847 | 10.5 | 99.70844 | 20 | 20
239.847 | 10.55 | 99.7077 | 20 | 20
240.847 | 10.6 | 99.70672 | 20 | 20
241.849 | 10.65 | 99.70489 | 20 | 20
242.849 | 10.7 | 99.70342 | 20 | 20
243.84599 | 10.75 | 99.70256 | 20 | 20
244.84399 | 10.8 | 99.70219 | 20 | 20
245.84399 | 10.85 | 99.70195 | 20 | 20
246.843 | 10.9 | 99.70122 | 20 | 20
247.84399 | 10.95 | 99.70073 | 20 | 20
248.843 | 11 | 99.69987 | 20 | 20
249.845 | 11.05 | 99.69877 | 20 | 20
250.84599 | 11.1 | 99.69779 | 20 | 20
251.847 | 11.15 | 99.69705 | 20 | 20
252.845 | 11.2 | 99.69595 | 20 | 20
253.843 | 11.25 | 99.69473 | 20 | 20
254.84399 | 11.3 | 99.69326 | 20 | 20
255.847 | 11.35 | 99.69228 | 20 | 20
256.84799 | 11.4 | 99.6913 | 20 | 20
257.84698 | 11.45 | 99.69069 | 20 | 20
258.84601 | 11.5 | 99.68971 | 20 | 20
259.84399 | 11.55 | 99.68812 | 20 | 20
260.84299 | 11.6 | 99.68738 | 20 | 20
261.84201 | 11.65 | 99.6864 | 20 | 20
262.841 | 11.7 | 99.6853 | 20 | 20
263.84 | 11.75 | 99.68481 | 20 | 20
264.83899 | 11.8 | 99.6842 | 20 | 20
265.83801 | 11.85 | 99.68322 | 20 | 20
266.83899 | 11.9 | 99.6831 | 20 | 20
267.841 | 11.95 | 99.68457 | 20 | 20
268.83801 | 12 | 99.68469 | 20 | 20
269.83801 | 12.05 | 99.67992 | 20 | 20
270.83401 | 12.1 | 99.67747 | 20 | 20
271.83401 | 12.15 | 99.67637 | 20 | 20
272.82901 | 12.2 | 99.67637 | 20 | 20
273.83099 | 12.25 | 99.676 | 20 | 20
274.82901 | 12.3 | 99.67588 | 20 | 20
275.82901 | 12.35 | 99.67551 | 20 | 20
276.828 | 12.4 | 99.6749 | 20 | 20
277.83099 | 12.45 | 99.67392 | 20 | 20
278.828 | 12.5 | 99.67294 | 20 | 20
279.827 | 12.55 | 99.67245 | 20 | 20
280.828 | 12.6 | 99.67172 | 20 | 20
281.827 | 12.65 | 99.67123 | 20 | 20
282.827 | 12.7 | 99.67049 | 20 | 20
283.82501 | 12.75 | 99.66951 | 20 | 20
284.82599 | 12.8 | 99.66841 | 20 | 20
285.823 | 12.85 | 99.66768 | 20 | 20
286.82199 | 12.9 | 99.66682 | 20 | 20
287.82401 | 12.95 | 99.66584 | 20 | 20
288.823 | 13 | 99.66486 | 20 | 20
289.82101 | 13.05 | 99.66425 | 20 | 20
290.82101 | 13.1 | 99.66352 | 20 | 20
291.82199 | 13.15 | 99.66278 | 20 | 20
292.82001 | 13.2 | 99.6618 | 20 | 20
293.82001 | 13.25 | 99.66095 | 20 | 20
294.81799 | 13.3 | 99.66046 | 20 | 20
295.81699 | 13.35 | 99.6596 | 20 | 20
296.815 | 13.4 | 99.65862 | 20 | 20
297.81601 | 13.45 | 99.65813 | 20 | 20
298.815 | 13.5 | 99.65764 | 20 | 20
299.814 | 13.55 | 99.65715 | 20 | 20
300.81201 | 13.6 | 99.65642 | 20 | 20
301.811 | 13.65 | 99.65556 | 20 | 20
302.81201 | 13.7 | 99.65458 | 20 | 20
303.81 | 13.75 | 99.65262 | 20 | 20
304.80801 | 13.8 | 99.65164 | 20 | 20
305.80499 | 13.85 | 99.65103 | 20 | 20
306.80301 | 13.9 | 99.65091 | 20 | 20
307.802 | 13.95 | 99.65042 | 20 | 20
308.80099 | 14 | 99.64956 | 20 | 20
309.798 | 14.05 | 99.64883 | 20 | 20
310.793 | 14.1 | 99.64785 | 20 | 20
311.79401 | 14.15 | 99.64724 | 20 | 20
312.79099 | 14.2 | 99.64687 | 20 | 20
313.79099 | 14.25 | 99.64613 | 20 | 20
314.79001 | 14.3 | 99.64564 | 20 | 20
315.789 | 14.35 | 99.64442 | 20 | 20
316.78699 | 14.4 | 99.6432 | 20 | 20
317.785 | 14.45 | 99.64234 | 20 | 20
318.784 | 14.5 | 99.64087 | 20 | 20
319.78201 | 14.55 | 99.63977 | 20 | 20
320.78101 | 14.6 | 99.63891 | 20 | 20
321.77899 | 14.65 | 99.63867 | 20 | 20
322.77701 | 14.7 | 99.6383 | 20 | 20
323.77802 | 14.75 | 99.6372 | 20 | 20
324.77499 | 14.8 | 99.63487 | 20 | 20
325.77899 | 14.85 | 99.63292 | 20 | 20
326.77701 | 14.9 | 99.63695 | 20 | 20
327.77399 | 14.95 | 99.63463 | 20 | 20
328.772 | 15 | 99.63353 | 20 | 20
329.76999 | 15.05 | 99.63304 | 20 | 20
330.76801 | 15.1 | 99.63206 | 20 | 20
331.76801 | 15.15 | 99.63083 | 20 | 20
332.76501 | 15.2 | 99.62985 | 20 | 20
333.76099 | 15.25 | 99.62961 | 20 | 20
334.76099 | 15.3 | 99.62961 | 20 | 20
335.758 | 15.35 | 99.62655 | 20 | 20
336.76199 | 15.4 | 99.62594 | 20 | 20
337.76501 | 15.45 | 99.63536 | 20 | 20
338.76401 | 15.5 | 99.63463 | 20 | 20
339.76099 | 15.55 | 99.62802 | 20 | 20
340.76099 | 15.6 | 99.62704 | 20 | 20
341.76099 | 15.65 | 99.6279 | 20 | 20
342.76001 | 15.7 | 99.62618 | 20 | 20
343.758 | 15.75 | 99.62471 | 20 | 20
344.75699 | 15.8 | 99.62373 | 20 | 20
345.754 | 15.85 | 99.61933 | 20 | 20
346.75201 | 15.9 | 99.61627 | 20 | 20
347.75101 | 15.95 | 99.61541 | 20 | 20
348.75201 | 16 | 99.61615 | 20 | 20
349.75101 | 16.05 | 99.61615 | 20 | 20
350.75 | 16.1 | 99.61602 | 20 | 20
351.74899 | 16.15 | 99.61333 | 20 | 20
352.75 | 16.2 | 99.61309 | 20 | 20
353.75101 | 16.25 | 99.61651 | 20 | 20
354.74799 | 16.3 | 99.61639 | 20 | 20
355.74701 | 16.35 | 99.61492 | 20 | 20
356.74701 | 16.4 | 99.61358 | 20 | 20
357.74701 | 16.45 | 99.6126 | 20 | 20
358.74399 | 16.5 | 99.61211 | 20 | 20
359.74301 | 16.55 | 99.61113 | 20 | 20
360.74301 | 16.6 | 99.61015 | 20 | 20
361.73999 | 16.65 | 99.60929 | 20 | 20
362.73901 | 16.7 | 99.60856 | 20 | 20
363.737 | 16.75 | 99.60782 | 20 | 20
364.73801 | 16.8 | 99.60709 | 20 | 20
365.73599 | 16.85 | 99.6066 | 20 | 20
366.73499 | 16.9 | 99.60574 | 20 | 20
367.733 | 16.95 | 99.60488 | 20 | 20
368.73099 | 17 | 99.60415 | 20 | 20
369.729 | 17.05 | 99.60342 | 20 | 20
370.728 | 17.1 | 99.60293 | 20 | 20
371.72601 | 17.15 | 99.60195 | 20 | 20
372.72501 | 17.2 | 99.60109 | 20 | 20
373.724 | 17.25 | 99.59999 | 20 | 20
374.72299 | 17.3 | 99.59852 | 20 | 20
375.72101 | 17.35 | 99.59779 | 20 | 20
376.71899 | 17.4 | 99.59717 | 20 | 20
377.716 | 17.45 | 99.59656 | 20 | 20
378.71399 | 17.5 | 99.59583 | 20 | 20
379.71399 | 17.55 | 99.59509 | 20 | 20
380.71301 | 17.6 | 99.59448 | 20 | 20
381.71301 | 17.65 | 99.59362 | 20 | 20
382.71301 | 17.7 | 99.59203 | 20 | 20
383.71201 | 17.75 | 99.59105 | 20 | 20
384.70999 | 17.8 | 99.5902 | 20 | 20
385.70901 | 17.85 | 99.58934 | 20 | 20
386.70801 | 17.9 | 99.58848 | 20 | 20
387.70401 | 17.95 | 99.5875 | 20 | 20
388.70499 | 18 | 99.58652 | 20 | 20
389.70099 | 18.05 | 99.58555 | 20 | 20
390.698 | 18.1 | 99.58481 | 20 | 20
391.698 | 18.15 | 99.58395 | 20 | 20
392.69199 | 18.2 | 99.57808 | 20 | 20
393.698 | 18.25 | 99.57918 | 20 | 20
394.698 | 18.3 | 99.59313 | 20 | 20
395.69699 | 18.35 | 99.58322 | 20 | 20
396.69699 | 18.4 | 99.58481 | 20 | 20
397.694 | 18.45 | 99.58518 | 20 | 20
398.68799 | 18.5 | 99.57955 | 20 | 20
399.686 | 18.55 | 99.57551 | 20 | 20
400.681 | 18.6 | 99.57318 | 20 | 20
401.68201 | 18.65 | 99.57331 | 20 | 20
402.67899 | 18.7 | 99.57245 | 20 | 20
403.67899 | 18.75 | 99.57061 | 20 | 20
404.67999 | 18.8 | 99.57012 | 20 | 20
405.67999 | 18.85 | 99.57 | 20 | 20
406.67899 | 18.9 | 99.56951 | 20 | 20
407.67801 | 18.95 | 99.56963 | 20 | 20
408.67899 | 19 | 99.56951 | 20 | 20
409.67801 | 19.05 | 99.5689 | 20 | 20
410.67499 | 19.1 | 99.56816 | 20 | 20
411.672 | 19.15 | 99.56706 | 20 | 20
412.668 | 19.2 | 99.56645 | 20 | 20
413.66599 | 19.25 | 99.56596 | 20 | 20
414.66599 | 19.3 | 99.5651 | 20 | 20
415.66501 | 19.35 | 99.56425 | 20 | 20
416.66501 | 19.4 | 99.56376 | 20 | 20
417.66599 | 19.45 | 99.56339 | 20 | 20
418.664 | 19.5 | 99.5629 | 20 | 20
419.66101 | 19.55 | 99.56192 | 20 | 20
420.65799 | 19.6 | 99.56009 | 20 | 20
421.65601 | 19.65 | 99.55886 | 20 | 20
422.651 | 19.7 | 99.55788 | 20 | 20
423.64999 | 19.75 | 99.55592 | 20 | 20
424.64499 | 19.8 | 99.55458 | 20 | 20
425.64401 | 19.85 | 99.5536 | 20 | 20
426.64499 | 19.9 | 99.55311 | 20 | 20
427.64301 | 19.95 | 99.5525 | 20 | 20
428.64001 | 20 | 99.55127 | 20 | 20
429.63501 | 20.05 | 99.54931 | 20 | 20
430.633 | 20.1 | 99.54821 | 20 | 20
431.634 | 20.15 | 99.54797 | 20 | 20
432.63 | 20.2 | 99.54785 | 20 | 20
433.63 | 20.25 | 99.54772 | 20 | 20
434.63199 | 20.3 | 99.54687 | 20 | 20
435.633 | 20.35 | 99.54589 | 20 | 20
436.63 | 20.4 | 99.54527 | 20 | 20
437.62601 | 20.45 | 99.54442 | 20 | 20
438.62299 | 20.5 | 99.54332 | 20 | 20
439.62 | 20.55 | 99.54209 | 20 | 20
440.617 | 20.6 | 99.54099 | 20 | 20
441.616 | 20.65 | 99.54001 | 20 | 20
442.617 | 20.7 | 99.53903 | 20 | 20
443.61499 | 20.75 | 99.53769 | 20 | 20
444.61099 | 20.8 | 99.53683 | 20 | 20
445.61301 | 20.85 | 99.53634 | 20 | 20
446.61099 | 20.9 | 99.53573 | 20 | 20
447.61099 | 20.95 | 99.53487 | 20 | 20
448.608 | 21 | 99.53352 | 20 | 20
449.60999 | 21.05 | 99.53242 | 20 | 20
450.60999 | 21.1 | 99.53132 | 20 | 20
451.60901 | 21.15 | 99.52997 | 20 | 20
452.608 | 21.2 | 99.52863 | 20 | 20
453.608 | 21.25 | 99.52728 | 20 | 20
454.60699 | 21.3 | 99.5263 | 20 | 20
455.60501 | 21.35 | 99.52557 | 20 | 20
456.60199 | 21.4 | 99.52434 | 20 | 20
457.60001 | 21.45 | 99.52336 | 20 | 20
458.59698 | 21.5 | 99.52177 | 20 | 20
459.59299 | 21.55 | 99.52006 | 20 | 20
460.58899 | 21.6 | 99.51798 | 20 | 20
461.586 | 21.65 | 99.51627 | 20 | 20
462.58499 | 21.7 | 99.51516 | 20 | 20
463.58401 | 21.75 | 99.51443 | 20 | 20
464.58401 | 21.8 | 99.51431 | 20 | 20
465.58301 | 21.85 | 99.51369 | 20 | 20
466.58301 | 21.9 | 99.51259 | 20 | 20
467.58301 | 21.95 | 99.51161 | 20 | 20
468.58401 | 22 | 99.51027 | 20 | 20
469.582 | 22.05 | 99.50892 | 20 | 20
470.57999 | 22.1 | 99.5077 | 20 | 20
471.577 | 22.15 | 99.50672 | 20 | 20
472.57501 | 22.2 | 99.50549 | 20 | 20
473.57101 | 22.25 | 99.50476 | 20 | 20
474.56799 | 22.3 | 99.50354 | 20 | 20
475.56699 | 22.35 | 99.50194 | 20 | 20
476.56299 | 22.4 | 99.50109 | 20 | 20
477.561 | 22.45 | 99.49999 | 20 | 20
478.55801 | 22.5 | 99.49876 | 20 | 20
479.55399 | 22.55 | 99.49766 | 20 | 20
480.54999 | 22.6 | 99.49607 | 20 | 20
481.54901 | 22.65 | 99.49485 | 20 | 20
482.548 | 22.7 | 99.49411 | 20 | 20
483.547 | 22.75 | 99.49252 | 20 | 20
484.547 | 22.8 | 99.49081 | 20 | 20
485.54501 | 22.85 | 99.48934 | 20 | 20
486.54401 | 22.9 | 99.48762 | 20 | 20
487.54001 | 22.95 | 99.4864 | 20 | 20
488.539 | 23 | 99.48469 | 20 | 20
489.53699 | 23.05 | 99.48322 | 20 | 20
490.53601 | 23.1 | 99.4815 | 20 | 20
491.53299 | 23.15 | 99.4804 | 20 | 20
492.53299 | 23.2 | 99.47918 | 20 | 20
493.53101 | 23.25 | 99.4782 | 20 | 20
494.53 | 23.3 | 99.47685 | 20 | 20
495.53 | 23.35 | 99.47514 | 20 | 20
496.52701 | 23.4 | 99.47379 | 20 | 20
497.52399 | 23.45 | 99.47293 | 20 | 20
498.522 | 23.5 | 99.47159 | 20 | 20
499.521 | 23.55 | 99.4689 | 20 | 20
500.51901 | 23.6 | 99.46755 | 20 | 20
501.51801 | 23.65 | 99.4662 | 20 | 20
502.51999 | 23.7 | 99.46535 | 20 | 20
503.51901 | 23.75 | 99.46473 | 20 | 20
504.51901 | 23.8 | 99.46461 | 20 | 20
505.51901 | 23.85 | 99.46473 | 20 | 20
506.51801 | 23.9 | 99.46388 | 20 | 20
507.51501 | 23.95 | 99.46131 | 20 | 20
508.513 | 24 | 99.45874 | 20 | 20
509.51199 | 24.05 | 99.45727 | 20 | 20
510.51001 | 24.1 | 99.45531 | 20 | 20
511.51001 | 24.15 | 99.45323 | 20 | 20
512.51001 | 24.2 | 99.45127 | 20 | 20
513.508 | 24.25 | 99.44992 | 20 | 20
514.50702 | 24.3 | 99.4487 | 20 | 20
515.50702 | 24.35 | 99.44711 | 20 | 20
516.50598 | 24.4 | 99.44576 | 20 | 20
517.505 | 24.45 | 99.44417 | 20 | 20
518.50403 | 24.5 | 99.44246 | 20 | 20
519.50403 | 24.55 | 99.44074 | 20 | 20
520.50403 | 24.6 | 99.43903 | 20 | 20
521.50098 | 24.65 | 99.43756 | 20 | 20
522.50098 | 24.7 | 99.43536 | 20 | 20
523.49799 | 24.75 | 99.43291 | 20 | 20
524.495 | 24.8 | 99.43034 | 20 | 20
525.49298 | 24.85 | 99.42899 | 20 | 20
526.492 | 24.9 | 99.42789 | 20 | 20
527.48901 | 24.95 | 99.4263 | 20 | 20
528.48999 | 25 | 99.42422 | 20 | 20
529.48901 | 25.05 | 99.42263 | 20 | 20
530.48798 | 25.1 | 99.42153 | 20 | 20
531.48798 | 25.15 | 99.41993 | 20 | 20
532.492 | 25.2 | 99.41834 | 20 | 20
533.48999 | 25.25 | 99.41577 | 20 | 20
534.48901 | 25.3 | 99.4132 | 20 | 20
535.49103 | 25.35 | 99.41051 | 20 | 20
536.48798 | 25.4 | 99.4072 | 20 | 20
537.48499 | 25.45 | 99.40525 | 20 | 20
538.48297 | 25.5 | 99.40304 | 20 | 20
539.47998 | 25.55 | 99.399 | 20 | 20
540.47699 | 25.6 | 99.39594 | 20 | 20
541.47601 | 25.65 | 99.39472 | 20 | 20
542.47498 | 25.7 | 99.3935 | 20 | 20
543.47498 | 25.75 | 99.39203 | 20 | 20
544.47198 | 25.8 | 99.38933 | 20 | 20
545.47101 | 25.85 | 99.38689 | 20 | 20
546.47101 | 25.9 | 99.38468 | 20 | 20
547.46997 | 25.95 | 99.38223 | 20 | 20
548.47302 | 26 | 99.38113 | 20 | 20
549.47601 | 26.05 | 99.38285 | 20 | 20
550.47101 | 26.1 | 99.38211 | 20 | 20
551.46503 | 26.15 | 99.37183 | 20 | 20
552.46198 | 26.2 | 99.36534 | 20 | 20
553.46002 | 26.25 | 99.36265 | 20 | 20
554.45697 | 26.3 | 99.36094 | 20 | 20
555.45398 | 26.35 | 99.35886 | 20 | 20
556.45203 | 26.4 | 99.35408 | 20 | 20
557.45099 | 26.45 | 99.34931 | 20 | 20
558.45203 | 26.5 | 99.34955 | 20 | 20
559.453 | 26.55 | 99.3487 | 20 | 20
560.45502 | 26.6 | 99.34821 | 20 | 20
561.45599 | 26.65 | 99.34674 | 20 | 20
562.45697 | 26.7 | 99.34527 | 20 | 20
563.45599 | 26.75 | 99.34343 | 20 | 20
564.45599 | 26.8 | 99.33878 | 20 | 20
565.45502 | 26.85 | 99.33352 | 20 | 20
566.45398 | 26.9 | 99.33132 | 20 | 20
567.45203 | 26.95 | 99.3285 | 20 | 20
568.45099 | 27 | 99.3252 | 20 | 20
569.448 | 27.05 | 99.32299 | 20 | 20
570.44702 | 27.1 | 99.32042 | 20 | 20
571.44299 | 27.15 | 99.3154 | 20 | 20
572.44098 | 27.2 | 99.30916 | 20 | 20
573.43903 | 27.25 | 99.30316 | 20 | 20
574.43799 | 27.3 | 99.29802 | 20 | 20
575.43799 | 27.35 | 99.29557 | 20 | 20
576.43799 | 27.4 | 99.29313 | 20 | 20
577.44 | 27.45 | 99.29007 | 20 | 20
578.44098 | 27.5 | 99.28737 | 20 | 20
579.44397 | 27.55 | 99.28395 | 20 | 20
580.44397 | 27.6 | 99.28248 | 20 | 20
581.44299 | 27.65 | 99.27917 | 20 | 20
582.44202 | 27.7 | 99.27525 | 20 | 20
583.44098 | 27.75 | 99.26975 | 20 | 20
584.43799 | 27.8 | 99.26497 | 20 | 20
585.43103 | 27.85 | 99.26179 | 20 | 20
586.42603 | 27.9 | 99.25812 | 20 | 20
587.42102 | 27.95 | 99.2553 | 20 | 20
588.41602 | 28 | 99.24992 | 20 | 20
589.40997 | 28.05 | 99.24502 | 20 | 20
590.409 | 28.1 | 99.24123 | 20 | 20
591.40503 | 28.15 | 99.23853 | 20 | 20
592.40503 | 28.2 | 99.23498 | 20 | 20
593.40601 | 28.25 | 99.23095 | 20 | 20
594.40302 | 28.3 | 99.22605 | 20 | 20
595.40002 | 28.35 | 99.22238 | 20 | 20
596.40002 | 28.4 | 99.21858 | 20 | 20
597.40002 | 28.45 | 99.21564 | 20 | 20
598.39697 | 28.5 | 99.20891 | 20 | 20
599.39697 | 28.55 | 99.20451 | 20 | 20
600.396 | 28.6 | 99.20071 | 20 | 20
601.39301 | 28.65 | 99.19508 | 20 | 20
602.39099 | 28.7 | 99.19104 | 20 | 20
603.39001 | 28.75 | 99.18651 | 20 | 20
604.38898 | 28.8 | 99.18223 | 20 | 20
605.39099 | 28.85 | 99.17733 | 20 | 20
606.39203 | 28.9 | 99.17134 | 20 | 20
607.39099 | 28.95 | 99.16497 | 20 | 20
608.39001 | 29 | 99.16081 | 20 | 20
609.38702 | 29.05 | 99.15726 | 20 | 20
610.38599 | 29.1 | 99.15371 | 20 | 20
611.38202 | 29.15 | 99.14771 | 20 | 20
612.38202 | 29.2 | 99.14184 | 20 | 20
613.38 | 29.25 | 99.13719 | 20 | 20
614.37903 | 29.3 | 99.13461 | 20 | 20
615.37598 | 29.35 | 99.12923 | 20 | 20
616.37402 | 29.4 | 99.12311 | 20 | 20
617.37402 | 29.45 | 99.11699 | 20 | 20
618.37402 | 29.5 | 99.11099 | 20 | 20
619.375 | 29.55 | 99.10414 | 20 | 20
620.37799 | 29.6 | 99.09851 | 20 | 20
621.37799 | 29.65 | 99.09349 | 20 | 20
622.38 | 29.7 | 99.08786 | 20 | 20
623.38098 | 29.75 | 99.08272 | 20 | 20
624.38098 | 29.8 | 99.07635 | 20 | 20
625.38 | 29.85 | 99.06803 | 20 | 20
626.37701 | 29.9 | 99.06068 | 20 | 20
627.37598 | 29.95 | 99.05505 | 20 | 20
628.37598 | 30 | 99.04967 | 20 | 20
629.375 | 30.05 | 99.04281 | 20 | 20
630.375 | 30.1 | 99.03767 | 20 | 20
631.37598 | 30.15 | 99.03045 | 20 | 20
632.375 | 30.2 | 99.0247 | 20 | 20
633.37402 | 30.25 | 99.01784 | 20 | 20
634.37402 | 30.3 | 99.01123 | 20 | 20
635.37402 | 30.35 | 99.00524 | 20 | 20
636.37402 | 30.4 | 98.99936 | 20 | 20
637.37299 | 30.45 | 98.99348 | 20 | 20
638.37201 | 30.5 | 98.98687 | 20 | 20
639.36798 | 30.55 | 98.97586 | 20 | 20
640.367 | 30.6 | 98.96839 | 20 | 20
641.36401 | 30.65 | 98.9635 | 20 | 20
642.36102 | 30.7 | 98.95713 | 20 | 20
643.35797 | 30.75 | 98.94905 | 20 | 20
644.35602 | 30.8 | 98.94293 | 20 | 20
645.35303 | 30.85 | 98.93583 | 20 | 20
646.349 | 30.9 | 98.92408 | 20 | 20
647.35101 | 30.95 | 98.91796 | 20 | 20
648.35101 | 31 | 98.91282 | 20 | 20
649.35303 | 31.05 | 98.90499 | 20 | 20
650.35498 | 31.1 | 98.89789 | 20 | 20
651.35602 | 31.15 | 98.8903 | 20 | 20
652.35498 | 31.2 | 98.88296 | 20 | 20
653.35498 | 31.25 | 98.87524 | 20 | 20
654.35699 | 31.3 | 98.86668 | 20 | 20
655.354 | 31.35 | 98.85774 | 20 | 20
656.35303 | 31.4 | 98.84954 | 20 | 20
657.35199 | 31.45 | 98.8406 | 20 | 20
658.34802 | 31.5 | 98.83081 | 20 | 20
659.34698 | 31.55 | 98.82212 | 20 | 20
660.34698 | 31.6 | 98.81172 | 20 | 20
661.34601 | 31.65 | 98.80021 | 20 | 20
662.34601 | 31.7 | 98.79079 | 20 | 20
663.34698 | 31.75 | 98.7832 | 20 | 20
664.34601 | 31.8 | 98.76949 | 20 | 20
665.34302 | 31.85 | 98.75651 | 20 | 20
666.33899 | 31.9 | 98.74501 | 20 | 20
667.33698 | 31.95 | 98.73411 | 20 | 20
668.33197 | 32 | 98.72298 | 20 | 20
669.32898 | 32.05 | 98.70914 | 20 | 20
670.32599 | 32.1 | 98.69507 | 20 | 20
671.32599 | 32.15 | 98.68099 | 20 | 20
672.32397 | 32.2 | 98.66814 | 20 | 20
673.32501 | 32.25 | 98.65431 | 20 | 20
674.32703 | 32.3 | 98.6428 | 20 | 20
675.32703 | 32.35 | 98.62689 | 20 | 20
676.323 | 32.4 | 98.60926 | 20 | 20
677.323 | 32.45 | 98.59396 | 20 | 20
678.32202 | 32.5 | 98.57683 | 20 | 20
679.31897 | 32.55 | 98.56055 | 20 | 20
680.31598 | 32.6 | 98.54402 | 20 | 20
681.31299 | 32.65 | 98.52566 | 20 | 20
682.31097 | 32.7 | 98.50816 | 20 | 20
683.30798 | 32.75 | 98.48821 | 20 | 20
684.30603 | 32.8 | 98.46887 | 20 | 20
685.30798 | 32.85 | 98.44953 | 20 | 20
686.30798 | 32.9 | 98.43043 | 20 | 20
687.30902 | 32.95 | 98.40914 | 20 | 20
688.30798 | 33 | 98.3882 | 20 | 20
689.30499 | 33.05 | 98.36715 | 20 | 20
690.30902 | 33.1 | 98.35112 | 20 | 20
691.31 | 33.15 | 98.33545 | 20 | 20
692.30701 | 33.2 | 98.30962 | 20 | 20
693.30402 | 33.25 | 98.28404 | 20 | 20
694.30103 | 33.3 | 98.25821 | 20 | 20
695.29999 | 33.35 | 98.23092 | 20 | 20
696.29797 | 33.4 | 98.2035 | 20 | 20
697.29401 | 33.45 | 98.17877 | 20 | 20
698.289 | 33.5 | 98.15246 | 20 | 20
699.28802 | 33.55 | 98.12528 | 20 | 20
700.28601 | 33.6 | 98.0986 | 20 | 20
701.28497 | 33.65 | 98.0691 | 20 | 20
702.28601 | 33.7 | 98.04021 | 20 | 20
703.28497 | 33.75 | 98.01194 | 20 | 20
704.28998 | 33.8 | 97.98207 | 20 | 20
705.29199 | 33.85 | 97.95159 | 20 | 20
706.28802 | 33.9 | 97.9205 | 20 | 20
707.28802 | 33.95 | 97.88819 | 20 | 20
708.28302 | 34 | 97.83837 | 20 | 20
709.28003 | 34.05 | 97.79651 | 20 | 20
710.28003 | 34.1 | 97.77228 | 20 | 20
711.27698 | 34.15 | 97.74461 | 20 | 20
712.276 | 34.2 | 97.685 | 20 | 20
713.27301 | 34.25 | 97.66113 | 20 | 20
714.26898 | 34.3 | 97.62454 | 20 | 20
715.26703 | 34.35 | 97.56541 | 20 | 20
716.26703 | 34.4 | 97.54216 | 20 | 20
717.26599 | 34.45 | 97.51621 | 20 | 20
718.26599 | 34.5 | 97.47839 | 20 | 20
719.26599 | 34.55 | 97.42857 | 20 | 20
720.26801 | 34.6 | 97.37471 | 20 | 20
721.26801 | 34.65 | 97.33444 | 20 | 20
722.26898 | 34.7 | 97.30494 | 20 | 20
723.26801 | 34.75 | 97.2763 | 20 | 20
724.26599 | 34.8 | 97.20714 | 20 | 20
725.26501 | 34.85 | 97.16296 | 20 | 20
726.26398 | 34.9 | 97.11963 | 20 | 20
727.26398 | 34.95 | 97.07495 | 20 | 20
728.26398 | 35 | 97.02844 | 20 | 20
729.263 | 35.05 | 96.98107 | 20 | 20
730.26099 | 35.1 | 96.93296 | 20 | 20
731.26001 | 35.15 | 96.88743 | 20 | 20
732.26202 | 35.2 | 96.84055 | 20 | 20
733.26099 | 35.25 | 96.79024 | 20 | 20
734.26099 | 35.3 | 96.7403 | 20 | 20
735.263 | 35.35 | 96.69036 | 20 | 20
736.263 | 35.4 | 96.64421 | 20 | 20
737.26398 | 35.45 | 96.59391 | 20 | 20
738.26501 | 35.5 | 96.54152 | 20 | 20
739.27002 | 35.55 | 96.49635 | 20 | 20
740.271 | 35.6 | 96.44666 | 20 | 20
741.27197 | 35.65 | 96.39586 | 20 | 20
742.27197 | 35.7 | 96.33784 | 20 | 20
743.27301 | 35.75 | 96.2901 | 20 | 20
744.27399 | 35.8 | 96.23918 | 20 | 20
745.27698 | 35.85 | 96.18826 | 20 | 20
746.27802 | 35.9 | 96.13624 | 20 | 20
747.28003 | 35.95 | 96.0863 | 20 | 20
748.28601 | 36 | 96.03649 | 20 | 20
749.28802 | 36.05 | 95.98226 | 20 | 20
750.29303 | 36.1 | 95.94383 | 20 | 20
751.29498 | 36.15 | 95.88507 | 20 | 20
752.29999 | 36.2 | 95.85068 | 20 | 20
753.30499 | 36.25 | 95.79303 | 20 | 20
754.30902 | 36.3 | 95.74578 | 20 | 20
755.31201 | 36.35 | 95.7011 | 20 | 20
756.31799 | 36.4 | 95.66671 | 20 | 20
757.32397 | 36.45 | 95.64468 | 20 | 20
758.32501 | 36.5 | 95.56646 | 20 | 20
759.32703 | 36.55 | 95.51836 | 20 | 20
760.32501 | 36.6 | 95.47503 | 20 | 20
761.32599 | 36.65 | 95.43072 | 20 | 20
762.32397 | 36.7 | 95.38579 | 20 | 20
763.32397 | 36.75 | 95.35079 | 20 | 20
764.32501 | 36.8 | 95.29889 | 20 | 20
765.32599 | 36.85 | 95.27282 | 20 | 20
766.33002 | 36.9 | 95.2454 | 20 | 20
767.33099 | 36.95 | 95.18359 | 20 | 20
768.336 | 37 | 95.1569 | 20 | 20
769.336 | 37.05 | 95.12814 | 20 | 20
770.33698 | 37.1 | 95.05837 | 20 | 20
771.34198 | 37.15 | 95.04197 | 20 | 20
772.34302 | 37.2 | 95.02042 | 20 | 20
773.34601 | 37.25 | 95.00121 | 20 | 20
774.35303 | 37.3 | 94.97648 | 20 | 20
775.35699 | 37.35 | 94.95322 | 20 | 20
776.36298 | 37.4 | 94.93168 | 20 | 20
777.36499 | 37.45 | 94.90818 | 20 | 20
778.36798 | 37.5 | 94.88725 | 20 | 20
779.36798 | 37.55 | 94.86607 | 20 | 20
780.36603 | 37.6 | 94.84943 | 20 | 20
781.36401 | 37.65 | 94.83511 | 20 | 20
782.36298 | 37.7 | 94.82238 | 20 | 20
783.35699 | 37.75 | 94.81001 | 20 | 20
784.35602 | 37.8 | 94.79692 | 20 | 20
785.34998 | 37.85 | 94.78602 | 20 | 20
786.341 | 37.9 | 94.77403 | 20 | 20
787.33301 | 37.95 | 94.76277 | 20 | 20
788.32501 | 38 | 94.7515 | 20 | 20
789.31403 | 38.05 | 94.73816 | 20 | 20
790.30902 | 38.1 | 94.72751 | 20 | 20
791.302 | 38.15 | 94.71723 | 20 | 20
792.29602 | 38.2 | 94.70928 | 20 | 20
793.29199 | 38.25 | 94.69716 | 20 | 20
794.28601 | 38.3 | 94.68737 | 20 | 20
795.28101 | 38.35 | 94.67549 | 20 | 20
796.27502 | 38.4 | 94.66411 | 20 | 20
797.271 | 38.45 | 94.65236 | 20 | 20
798.26801 | 38.5 | 94.64098 | 20 | 20
799.263 | 38.55 | 94.63253 | 20 | 20
800.26099 | 38.6 | 94.62457 | 20 | 20
801.258 | 38.65 | 94.61441 | 20 | 20
802.25299 | 38.7 | 94.60523 | 20 | 20
803.25 | 38.75 | 94.59728 | 20 | 20
804.24597 | 38.8 | 94.58969 | 20 | 20
805.24298 | 38.85 | 94.5843 | 20 | 20
806.23798 | 38.9 | 94.57867 | 20 | 20
807.23401 | 38.95 | 94.57255 | 20 | 20
808.229 | 39 | 94.56619 | 20 | 20
809.22302 | 39.05 | 94.5608 | 20 | 20
810.21698 | 39.1 | 94.55701 | 20 | 20
811.211 | 39.15 | 94.55211 | 20 | 20
812.20697 | 39.2 | 94.55015 | 20 | 20
813.20001 | 39.25 | 94.54648 | 20 | 20
814.19397 | 39.3 | 94.54244 | 20 | 20
815.18799 | 39.35 | 94.53963 | 20 | 20
816.18201 | 39.4 | 94.53718 | 20 | 20
817.17798 | 39.45 | 94.53632 | 20 | 20
818.17401 | 39.5 | 94.534 | 20 | 20
819.17102 | 39.55 | 94.53265 | 20 | 20
820.16602 | 39.6 | 94.53081 | 20 | 20
821.164 | 39.65 | 94.52788 | 20 | 20
822.15802 | 39.7 | 94.52677 | 20 | 20
823.15601 | 39.75 | 94.52555 | 20 | 20
824.15302 | 39.8 | 94.52445 | 20 | 20
825.14801 | 39.85 | 94.52396 | 20 | 20
826.14697 | 39.9 | 94.52286 | 20 | 20
827.14203 | 39.95 | 94.52188 | 20 | 20
828.14001 | 40 | 94.52041 | 20 | 20
829.13702 | 40.05 | 94.51931 | 20 | 20
830.138 | 40.1 | 94.51833 | 20 | 20
831.13599 | 40.15 | 94.51772 | 20 | 20
832.13202 | 40.2 | 94.51539 | 20 | 20
833.12598 | 40.25 | 94.51135 | 20 | 20
834.12402 | 40.3 | 94.50829 | 20 | 20
835.12299 | 40.35 | 94.50829 | 20 | 20
836.117 | 40.4 | 94.50731 | 20 | 20
837.11401 | 40.45 | 94.5067 | 20 | 20
838.11298 | 40.5 | 94.5056 | 20 | 20
839.10999 | 40.55 | 94.5045 | 20 | 20
840.10901 | 40.6 | 94.50352 | 20 | 20
841.10797 | 40.65 | 94.50266 | 20 | 20
842.10797 | 40.7 | 94.50242 | 20 | 20
843.10901 | 40.75 | 94.50131 | 20 | 20
844.10999 | 40.8 | 94.50058 | 20 | 20
845.10901 | 40.85 | 94.50046 | 20 | 20
846.11102 | 40.9 | 94.50009 | 20 | 20
847.10999 | 40.95 | 94.50009 | 20 | 20
848.10901 | 41 | 94.49923 | 20 | 20
849.10602 | 41.05 | 94.49727 | 20 | 20
850.10602 | 41.1 | 94.49519 | 20 | 20
851.10602 | 41.15 | 94.49446 | 20 | 20
852.10498 | 41.2 | 94.49409 | 20 | 20
853.10699 | 41.25 | 94.49409 | 20 | 20
854.10699 | 41.3 | 94.49495 | 20 | 20
855.10699 | 41.35 | 94.49397 | 20 | 20
856.10498 | 41.4 | 94.49066 | 20 | 20
857.10199 | 41.45 | 94.48809 | 20 | 20
858.09698 | 41.5 | 94.48454 | 20 | 20
859.09497 | 41.55 | 94.48369 | 20 | 20
860.09399 | 41.6 | 94.48295 | 20 | 20
861.09399 | 41.65 | 94.48271 | 20 | 20
862.09497 | 41.7 | 94.48271 | 20 | 20
863.09302 | 41.75 | 94.48234 | 20 | 20
864.091 | 41.8 | 94.48197 | 20 | 20
865.09003 | 41.85 | 94.48148 | 20 | 20
866.08899 | 41.9 | 94.481 | 20 | 20
867.08801 | 41.95 | 94.48063 | 20 | 20
868.086 | 42 | 94.48038 | 20 | 20
869.08301 | 42.05 | 94.47977 | 20 | 20
870.08002 | 42.1 | 94.47928 | 20 | 20
871.07703 | 42.15 | 94.47806 | 20 | 20
872.07599 | 42.2 | 94.4772 | 20 | 20
873.07599 | 42.25 | 94.47659 | 20 | 20
874.07501 | 42.3 | 94.47622 | 20 | 20
875.07202 | 42.35 | 94.475 | 20 | 20
876.07098 | 42.4 | 94.47377 | 20 | 20
877.07202 | 42.45 | 94.47279 | 20 | 20
878.07098 | 42.5 | 94.47181 | 20 | 20
879.07001 | 42.55 | 94.47084 | 20 | 20
880.06799 | 42.6 | 94.47022 | 20 | 20
881.065 | 42.65 | 94.46961 | 20 | 20
882.065 | 42.7 | 94.4679 | 20 | 20
883.06299 | 42.75 | 94.46643 | 20 | 20
884.06097 | 42.8 | 94.46569 | 20 | 20
885.05701 | 42.85 | 94.46472 | 20 | 20
886.05902 | 42.9 | 94.46361 | 20 | 20
887.05902 | 42.95 | 94.46312 | 20 | 20
888.05902 | 43 | 94.46251 | 20 | 20
889.05499 | 43.05 | 94.46166 | 20 | 20
890.052 | 43.1 | 94.46104 | 20 | 20
891.05103 | 43.15 | 94.46031 | 20 | 20
892.05103 | 43.2 | 94.45945 | 20 | 20
893.04602 | 43.25 | 94.45811 | 20 | 20
894.04401 | 43.3 | 94.45676 | 20 | 20
895.04199 | 43.35 | 94.45603 | 20 | 20
896.03998 | 43.4 | 94.45505 | 20 | 20
897.03699 | 43.45 | 94.45468 | 20 | 20
898.034 | 43.5 | 94.45394 | 20 | 20
899.03198 | 43.55 | 94.45333 | 20 | 20
900.02802 | 43.6 | 94.45235 | 20 | 20
901.026 | 43.65 | 94.45125 | 20 | 20
902.02502 | 43.7 | 94.45039 | 20 | 20
903.02197 | 43.75 | 94.4488 | 20 | 20
904.021 | 43.8 | 94.44782 | 20 | 20
905.02002 | 43.85 | 94.44758 | 20 | 20
906.01801 | 43.9 | 94.44746 | 20 | 20
907.01398 | 43.95 | 94.44672 | 20 | 20
908.013 | 44 | 94.44587 | 20 | 20
909.013 | 44.05 | 94.44489 | 20 | 20
910.00897 | 44.1 | 94.44378 | 20 | 20
911.00598 | 44.15 | 94.4433 | 20 | 20
912.00403 | 44.2 | 94.44256 | 20 | 20
913.00201 | 44.25 | 94.4417 | 20 | 20
914 | 44.3 | 94.44134 | 20 | 20
914.99902 | 44.35 | 94.44011 | 20 | 20
915.99799 | 44.4 | 94.43926 | 20 | 20
916.99701 | 44.45 | 94.43828 | 20 | 20
917.99597 | 44.5 | 94.4373 | 20 | 20
918.99298 | 44.55 | 94.43571 | 20 | 20
919.99103 | 44.6 | 94.43265 | 20 | 20
920.98901 | 44.65 | 94.43203 | 20 | 20
921.987 | 44.7 | 94.4313 | 20 | 20
922.98499 | 44.75 | 94.43093 | 20 | 20
923.98401 | 44.8 | 94.43057 | 20 | 20
924.98297 | 44.85 | 94.43081 | 20 | 20
925.97998 | 44.9 | 94.43057 | 20 | 20
926.97803 | 44.95 | 94.4302 | 20 | 20
927.97498 | 45 | 94.42946 | 20 | 20
928.97302 | 45.05 | 94.42751 | 20 | 20
929.97101 | 45.1 | 94.42653 | 20 | 20
930.96802 | 45.15 | 94.42616 | 20 | 20
931.96198 | 45.2 | 94.42567 | 20 | 20
932.95898 | 45.25 | 94.42445 | 20 | 20
933.95502 | 45.3 | 94.42359 | 20 | 20
934.95099 | 45.35 | 94.42212 | 20 | 20
935.95001 | 45.4 | 94.42077 | 20 | 20
936.94501 | 45.45 | 94.42028 | 20 | 20
937.94598 | 45.5 | 94.41992 | 20 | 20
938.94501 | 45.55 | 94.4193 | 20 | 20
939.94202 | 45.6 | 94.41894 | 20 | 20
940.93903 | 45.65 | 94.41759 | 20 | 20
941.93402 | 45.7 | 94.41698 | 20 | 20
942.93103 | 45.75 | 94.41624 | 20 | 20
943.92798 | 45.8 | 94.41563 | 20 | 20
944.92603 | 45.85 | 94.41453 | 20 | 20
945.92499 | 45.9 | 94.41331 | 20 | 20
946.91803 | 45.95 | 94.41208 | 20 | 20
947.91199 | 46 | 94.41049 | 20 | 20
948.90802 | 46.05 | 94.40927 | 20 | 20
949.901 | 46.1 | 94.40755 | 20 | 20
950.89801 | 46.15 | 94.40682 | 20 | 20
951.896 | 46.2 | 94.40572 | 20 | 20
952.89203 | 46.25 | 94.40486 | 20 | 20
953.888 | 46.3 | 94.40388 | 20 | 20
954.888 | 46.35 | 94.40327 | 20 | 20
955.88397 | 46.4 | 94.40302 | 20 | 20
956.883 | 46.45 | 94.4029 | 20 | 20
957.87701 | 46.5 | 94.40217 | 20 | 20
958.87299 | 46.55 | 94.40058 | 20 | 20
959.87 | 46.6 | 94.39972 | 20 | 20
960.86499 | 46.65 | 94.39862 | 20 | 20
961.86298 | 46.7 | 94.39813 | 20 | 20
962.85901 | 46.75 | 94.39752 | 20 | 20
963.85699 | 46.8 | 94.39678 | 20 | 20
964.85199 | 46.85 | 94.39617 | 20 | 20
965.849 | 46.9 | 94.39544 | 20 | 20
966.84497 | 46.95 | 94.39495 | 20 | 20
967.841 | 47 | 94.39409 | 20 | 20
968.83801 | 47.05 | 94.39311 | 20 | 20
969.83197 | 47.1 | 94.39213 | 20 | 20
970.83099 | 47.15 | 94.3914 | 20 | 20
971.82898 | 47.2 | 94.3914 | 20 | 20
972.82001 | 47.25 | 94.39054 | 20 | 20
973.81598 | 47.3 | 94.38895 | 20 | 20
974.81403 | 47.35 | 94.38699 | 20 | 20
975.81201 | 47.4 | 94.38613 | 20 | 20
976.81201 | 47.45 | 94.38552 | 20 | 20
977.815 | 47.5 | 94.38479 | 20 | 20
978.80798 | 47.55 | 94.38417 | 20 | 20
979.79602 | 47.6 | 94.38307 | 20 | 20
980.789 | 47.65 | 94.38173 | 20 | 20
981.78198 | 47.7 | 94.38026 | 20 | 20
982.77802 | 47.75 | 94.37928 | 20 | 20
983.77802 | 47.8 | 94.37744 | 20 | 20
984.77502 | 47.85 | 94.37622 | 20 | 20
985.77399 | 47.9 | 94.37475 | 20 | 20
986.76801 | 47.95 | 94.37377 | 20 | 20
987.76501 | 48 | 94.3723 | 20 | 20
988.75403 | 48.05 | 94.37144 | 20 | 20
989.74597 | 48.1 | 94.37059 | 20 | 20
990.74103 | 48.15 | 94.369 | 20 | 20
991.73602 | 48.2 | 94.36826 | 20 | 20
992.73401 | 48.25 | 94.36777 | 20 | 20
993.73102 | 48.3 | 94.36753 | 20 | 20
994.737 | 48.35 | 94.36692 | 20 | 20
995.73499 | 48.4 | 94.36594 | 20 | 20
996.73199 | 48.45 | 94.36508 | 20 | 20