## Sheet
#EXPORTTYPE: | DATA ALL
#FILE: | 45°C-Woll-120min.ngb-sta
#FORMAT: | NETZSCH5
#FTYPE: | UNICODE
#IDENTITY: | 45°C-Woll-120min
#MTYPE: | TG
#INSTRUMENT: | NETZSCH TG 309 Classic
#PROJECT: | CO2Valorize
#DATE/TIME: | 20/02/2026 15:55:49 (UTC+1)
#CORR. FILE:
#TEMPCAL: | 21-08-2025 14:31
#LABORATORY: | HIF
#OPERATOR: | Sahra
#REMARK:
#SAMPLE: | 45°C-Woll-120min
#SAMPLE MASS /mg: | 24.0244
#MATERIAL: | WOLL
#TYPE OF CRUCIBLE: | Al2O3 0.3 ml, open
#SAMPLE CRUCIBLE MASS /mg: | 134.90645
#REFERENCE CRUCIBLE MASS /mg:
#PURGE 1 MFC: | OXYGEN,252.5 ml/min
#PURGE 2 MFC: | NITROGEN,250.0 ml/min
#PROTECTIVE MFC: | NITROGEN,250.0 ml/min
#M.RANGE /mg: | 2000
#CORR. CODE: | 0
#RANGE: | 30°C/20.0(K/min)/1000°C
#SEGMENT: | S1/1
#SEG. 1: | 30°C/20.0(K/min)/1000°C
##Temp./°C | Time/min | Mass/% | Gas Flow(purge2)/(ml/min) | Gas Flow(protective)/(ml/min)
30.595 | 0 | 100 | 20 | 20
30.609 | 0.05 | 99.99834 | 20 | 20
30.781 | 0.1 | 99.99917 | 20 | 20
31.109 | 0.15 | 100.0052 | 20 | 20
31.518 | 0.2 | 100.01082 | 20 | 20
31.977 | 0.25 | 100.01644 | 20 | 20
32.491 | 0.3 | 100.01998 | 20 | 20
33.075 | 0.35 | 100.02581 | 20 | 20
33.727 | 0.4 | 100.02935 | 20 | 20
34.439 | 0.45 | 100.03413 | 20 | 20
35.201 | 0.5 | 100.0385 | 20 | 20
36.007 | 0.55 | 100.04266 | 20 | 20
36.854 | 0.6 | 100.04495 | 20 | 20
37.74 | 0.65 | 100.04662 | 20 | 20
38.662 | 0.7 | 100.04828 | 20 | 20
39.614 | 0.75 | 100.0487 | 20 | 20
40.593 | 0.8 | 100.04932 | 20 | 20
41.597 | 0.85 | 100.05037 | 20 | 20
42.623 | 0.9 | 100.05141 | 20 | 20
43.665 | 0.95 | 100.05182 | 20 | 20
44.728 | 1 | 100.0512 | 20 | 20
45.802 | 1.05 | 100.05078 | 20 | 20
46.89 | 1.1 | 100.04932 | 20 | 20
47.984 | 1.15 | 100.04662 | 20 | 20
49.091 | 1.2 | 100.04475 | 20 | 20
50.201 | 1.25 | 100.04246 | 20 | 20
51.318 | 1.3 | 100.03913 | 20 | 20
52.439 | 1.35 | 100.03517 | 20 | 20
53.561 | 1.4 | 100.02955 | 20 | 20
54.688 | 1.45 | 100.02373 | 20 | 20
55.813 | 1.5 | 100.01977 | 20 | 20
56.938 | 1.55 | 100.01436 | 20 | 20
58.063 | 1.6 | 100.00604 | 20 | 20
59.184 | 1.65 | 99.99542 | 20 | 20
60.305 | 1.7 | 99.98647 | 20 | 20
61.422 | 1.75 | 99.97648 | 20 | 20
62.535 | 1.8 | 99.96795 | 20 | 20
63.645 | 1.85 | 99.96275 | 20 | 20
64.756 | 1.9 | 99.95442 | 20 | 20
65.86 | 1.95 | 99.94589 | 20 | 20
66.962 | 2 | 99.9359 | 20 | 20
68.056 | 2.05 | 99.92549 | 20 | 20
69.151 | 2.1 | 99.91758 | 20 | 20
70.238 | 2.15 | 99.90843 | 20 | 20
71.323 | 2.2 | 99.89511 | 20 | 20
72.404 | 2.25 | 99.88262 | 20 | 20
73.479 | 2.3 | 99.87596 | 20 | 20
74.553 | 2.35 | 99.87055 | 20 | 20
75.622 | 2.4 | 99.8643 | 20 | 20
76.692 | 2.45 | 99.85744 | 20 | 20
77.755 | 2.5 | 99.84994 | 20 | 20
78.815 | 2.55 | 99.83933 | 20 | 20
79.872 | 2.6 | 99.82892 | 20 | 20
80.927 | 2.65 | 99.82351 | 20 | 20
81.981 | 2.7 | 99.8129 | 20 | 20
83.028 | 2.75 | 99.80124 | 20 | 20
84.076 | 2.8 | 99.7925 | 20 | 20
85.118 | 2.85 | 99.7848 | 20 | 20
86.162 | 2.9 | 99.77793 | 20 | 20
87.2 | 2.95 | 99.77169 | 20 | 20
88.238 | 3 | 99.76732 | 20 | 20
89.276 | 3.05 | 99.76357 | 20 | 20
90.306 | 3.1 | 99.75733 | 20 | 20
91.337 | 3.15 | 99.74651 | 20 | 20
92.367 | 3.2 | 99.73402 | 20 | 20
93.394 | 3.25 | 99.72528 | 20 | 20
94.418 | 3.3 | 99.71737 | 20 | 20
95.441 | 3.35 | 99.71134 | 20 | 20
96.463 | 3.4 | 99.70447 | 20 | 20
97.485 | 3.45 | 99.69906 | 20 | 20
98.505 | 3.5 | 99.69448 | 20 | 20
99.522 | 3.55 | 99.69011 | 20 | 20
100.538 | 3.6 | 99.68657 | 20 | 20
101.553 | 3.65 | 99.67845 | 20 | 20
102.565 | 3.7 | 99.67075 | 20 | 20
103.578 | 3.75 | 99.6618 | 20 | 20
104.588 | 3.8 | 99.65452 | 20 | 20
105.597 | 3.85 | 99.64931 | 20 | 20
106.606 | 3.9 | 99.64619 | 20 | 20
107.615 | 3.95 | 99.64307 | 20 | 20
108.624 | 4 | 99.6387 | 20 | 20
109.629 | 4.05 | 99.63308 | 20 | 20
110.637 | 4.1 | 99.63017 | 20 | 20
111.641 | 4.15 | 99.62621 | 20 | 20
112.647 | 4.2 | 99.62247 | 20 | 20
113.65 | 4.25 | 99.61893 | 20 | 20
114.656 | 4.3 | 99.6156 | 20 | 20
115.659 | 4.35 | 99.61081 | 20 | 20
116.662 | 4.4 | 99.60582 | 20 | 20
117.664 | 4.45 | 99.60228 | 20 | 20
118.666 | 4.5 | 99.5977 | 20 | 20
119.668 | 4.55 | 99.59312 | 20 | 20
120.672 | 4.6 | 99.58938 | 20 | 20
121.673 | 4.65 | 99.58376 | 20 | 20
122.673 | 4.7 | 99.57855 | 20 | 20
123.675 | 4.75 | 99.57647 | 20 | 20
124.676 | 4.8 | 99.57418 | 20 | 20
125.679 | 4.85 | 99.57189 | 20 | 20
126.682 | 4.9 | 99.56919 | 20 | 20
127.681 | 4.95 | 99.56627 | 20 | 20
128.683 | 5 | 99.56232 | 20 | 20
129.685 | 5.05 | 99.55941 | 20 | 20
130.688 | 5.1 | 99.55608 | 20 | 20
131.688 | 5.15 | 99.554 | 20 | 20
132.69099 | 5.2 | 99.55025 | 20 | 20
133.69 | 5.25 | 99.54734 | 20 | 20
134.692 | 5.3 | 99.54421 | 20 | 20
135.69299 | 5.35 | 99.54047 | 20 | 20
136.69501 | 5.4 | 99.53651 | 20 | 20
137.698 | 5.45 | 99.53277 | 20 | 20
138.701 | 5.5 | 99.53027 | 20 | 20
139.702 | 5.55 | 99.52736 | 20 | 20
140.70399 | 5.6 | 99.52465 | 20 | 20
141.707 | 5.65 | 99.52174 | 20 | 20
142.709 | 5.7 | 99.51841 | 20 | 20
143.711 | 5.75 | 99.51466 | 20 | 20
144.713 | 5.8 | 99.51195 | 20 | 20
145.714 | 5.85 | 99.50925 | 20 | 20
146.715 | 5.9 | 99.5055 | 20 | 20
147.72 | 5.95 | 99.50092 | 20 | 20
148.72 | 6 | 99.49843 | 20 | 20
149.72301 | 6.05 | 99.49551 | 20 | 20
150.724 | 6.1 | 99.49385 | 20 | 20
151.72701 | 6.15 | 99.49197 | 20 | 20
152.728 | 6.2 | 99.48969 | 20 | 20
153.733 | 6.25 | 99.48719 | 20 | 20
154.73599 | 6.3 | 99.48448 | 20 | 20
155.73801 | 6.35 | 99.48219 | 20 | 20
156.73801 | 6.4 | 99.48011 | 20 | 20
157.74001 | 6.45 | 99.47845 | 20 | 20
158.741 | 6.5 | 99.47657 | 20 | 20
159.743 | 6.55 | 99.4747 | 20 | 20
160.743 | 6.6 | 99.47262 | 20 | 20
161.742 | 6.65 | 99.47033 | 20 | 20
162.743 | 6.7 | 99.46742 | 20 | 20
163.743 | 6.75 | 99.46534 | 20 | 20
164.744 | 6.8 | 99.46284 | 20 | 20
165.742 | 6.85 | 99.45992 | 20 | 20
166.742 | 6.9 | 99.45784 | 20 | 20
167.743 | 6.95 | 99.45597 | 20 | 20
168.744 | 7 | 99.45389 | 20 | 20
169.745 | 7.05 | 99.45118 | 20 | 20
170.744 | 7.1 | 99.44931 | 20 | 20
171.74699 | 7.15 | 99.44723 | 20 | 20
172.745 | 7.2 | 99.44369 | 20 | 20
173.745 | 7.25 | 99.44098 | 20 | 20
174.74699 | 7.3 | 99.43849 | 20 | 20
175.74699 | 7.35 | 99.43641 | 20 | 20
176.748 | 7.4 | 99.43391 | 20 | 20
177.75 | 7.45 | 99.43204 | 20 | 20
178.75101 | 7.5 | 99.43079 | 20 | 20
179.752 | 7.55 | 99.42871 | 20 | 20
180.754 | 7.6 | 99.42621 | 20 | 20
181.756 | 7.65 | 99.42329 | 20 | 20
182.758 | 7.7 | 99.42163 | 20 | 20
183.75999 | 7.75 | 99.42038 | 20 | 20
184.761 | 7.8 | 99.41913 | 20 | 20
185.761 | 7.85 | 99.41622 | 20 | 20
186.75999 | 7.9 | 99.41289 | 20 | 20
187.763 | 7.95 | 99.4106 | 20 | 20
188.75999 | 8 | 99.40769 | 20 | 20
189.763 | 8.05 | 99.4056 | 20 | 20
190.76199 | 8.1 | 99.40331 | 20 | 20
191.763 | 8.15 | 99.40123 | 20 | 20
192.763 | 8.2 | 99.39936 | 20 | 20
193.76401 | 8.25 | 99.39728 | 20 | 20
194.767 | 8.3 | 99.3952 | 20 | 20
195.76801 | 8.35 | 99.39624 | 20 | 20
196.76801 | 8.4 | 99.39166 | 20 | 20
197.769 | 8.45 | 99.38583 | 20 | 20
198.771 | 8.5 | 99.38354 | 20 | 20
199.771 | 8.55 | 99.38063 | 20 | 20
200.772 | 8.6 | 99.38021 | 20 | 20
201.77499 | 8.65 | 99.37917 | 20 | 20
202.778 | 8.7 | 99.37813 | 20 | 20
203.77901 | 8.75 | 99.37709 | 20 | 20
204.78 | 8.8 | 99.37584 | 20 | 20
205.784 | 8.85 | 99.37459 | 20 | 20
206.787 | 8.9 | 99.37293 | 20 | 20
207.79201 | 8.95 | 99.37064 | 20 | 20
208.79401 | 9 | 99.36856 | 20 | 20
209.799 | 9.05 | 99.36669 | 20 | 20
210.802 | 9.1 | 99.36544 | 20 | 20
211.806 | 9.15 | 99.36315 | 20 | 20
212.80701 | 9.2 | 99.36127 | 20 | 20
213.80901 | 9.25 | 99.3594 | 20 | 20
214.808 | 9.3 | 99.35711 | 20 | 20
215.811 | 9.35 | 99.35545 | 20 | 20
216.813 | 9.4 | 99.35399 | 20 | 20
217.814 | 9.45 | 99.35295 | 20 | 20
218.817 | 9.5 | 99.35233 | 20 | 20
219.81799 | 9.55 | 99.35066 | 20 | 20
220.81599 | 9.6 | 99.3492 | 20 | 20
221.81799 | 9.65 | 99.34733 | 20 | 20
222.819 | 9.7 | 99.34546 | 20 | 20
223.81799 | 9.75 | 99.34296 | 20 | 20
224.819 | 9.8 | 99.34046 | 20 | 20
225.82001 | 9.85 | 99.3388 | 20 | 20
226.821 | 9.9 | 99.33755 | 20 | 20
227.82001 | 9.95 | 99.33651 | 20 | 20
228.82001 | 10 | 99.33463 | 20 | 20
229.81799 | 10.05 | 99.33172 | 20 | 20
230.81799 | 10.1 | 99.33047 | 20 | 20
231.819 | 10.15 | 99.32943 | 20 | 20
232.81599 | 10.2 | 99.32735 | 20 | 20
233.817 | 10.25 | 99.32485 | 20 | 20
234.819 | 10.3 | 99.32423 | 20 | 20
235.819 | 10.35 | 99.32402 | 20 | 20
236.819 | 10.4 | 99.32381 | 20 | 20
237.819 | 10.45 | 99.32173 | 20 | 20
238.82001 | 10.5 | 99.31861 | 20 | 20
239.821 | 10.55 | 99.31736 | 20 | 20
240.82201 | 10.6 | 99.3159 | 20 | 20
241.821 | 10.65 | 99.3132 | 20 | 20
242.819 | 10.7 | 99.31028 | 20 | 20
243.81599 | 10.75 | 99.30904 | 20 | 20
244.81599 | 10.8 | 99.30758 | 20 | 20
245.814 | 10.85 | 99.30612 | 20 | 20
246.817 | 10.9 | 99.30446 | 20 | 20
247.817 | 10.95 | 99.30342 | 20 | 20
248.815 | 11 | 99.30321 | 20 | 20
249.815 | 11.05 | 99.30258 | 20 | 20
250.81599 | 11.1 | 99.30092 | 20 | 20
251.815 | 11.15 | 99.29884 | 20 | 20
252.813 | 11.2 | 99.29655 | 20 | 20
253.813 | 11.25 | 99.29488 | 20 | 20
254.813 | 11.3 | 99.29363 | 20 | 20
255.812 | 11.35 | 99.2928 | 20 | 20
256.815 | 11.4 | 99.29135 | 20 | 20
257.815 | 11.45 | 99.28885 | 20 | 20
258.815 | 11.5 | 99.28781 | 20 | 20
259.81601 | 11.55 | 99.28718 | 20 | 20
260.81299 | 11.6 | 99.28677 | 20 | 20
261.81299 | 11.65 | 99.28531 | 20 | 20
262.811 | 11.7 | 99.2826 | 20 | 20
263.80899 | 11.75 | 99.2799 | 20 | 20
264.80899 | 11.8 | 99.27948 | 20 | 20
265.81 | 11.85 | 99.28073 | 20 | 20
266.80899 | 11.9 | 99.28115 | 20 | 20
267.81 | 11.95 | 99.28073 | 20 | 20
268.80899 | 12 | 99.27948 | 20 | 20
269.80499 | 12.05 | 99.27657 | 20 | 20
270.80399 | 12.1 | 99.27199 | 20 | 20
271.802 | 12.15 | 99.26908 | 20 | 20
272.79999 | 12.2 | 99.26679 | 20 | 20
273.798 | 12.25 | 99.26491 | 20 | 20
274.798 | 12.3 | 99.26304 | 20 | 20
275.80099 | 12.35 | 99.26158 | 20 | 20
276.80099 | 12.4 | 99.26117 | 20 | 20
277.80399 | 12.45 | 99.26034 | 20 | 20
278.806 | 12.5 | 99.25971 | 20 | 20
279.80399 | 12.55 | 99.25867 | 20 | 20
280.80499 | 12.6 | 99.25742 | 20 | 20
281.80399 | 12.65 | 99.25638 | 20 | 20
282.802 | 12.7 | 99.25555 | 20 | 20
283.79999 | 12.75 | 99.25409 | 20 | 20
284.798 | 12.8 | 99.25243 | 20 | 20
285.79999 | 12.85 | 99.25139 | 20 | 20
286.79999 | 12.9 | 99.25347 | 20 | 20
287.79901 | 12.95 | 99.25388 | 20 | 20
288.798 | 13 | 99.24826 | 20 | 20
289.797 | 13.05 | 99.24577 | 20 | 20
290.798 | 13.1 | 99.24369 | 20 | 20
291.79501 | 13.15 | 99.24202 | 20 | 20
292.79401 | 13.2 | 99.24098 | 20 | 20
293.793 | 13.25 | 99.23952 | 20 | 20
294.793 | 13.3 | 99.23848 | 20 | 20
295.79199 | 13.35 | 99.23827 | 20 | 20
296.79099 | 13.4 | 99.23744 | 20 | 20
297.79099 | 13.45 | 99.23661 | 20 | 20
298.79099 | 13.5 | 99.23599 | 20 | 20
299.789 | 13.55 | 99.23453 | 20 | 20
300.78699 | 13.6 | 99.23286 | 20 | 20
301.78601 | 13.65 | 99.23141 | 20 | 20
302.785 | 13.7 | 99.23037 | 20 | 20
303.784 | 13.75 | 99.22849 | 20 | 20
304.77802 | 13.8 | 99.2262 | 20 | 20
305.77499 | 13.85 | 99.22371 | 20 | 20
306.77499 | 13.9 | 99.22246 | 20 | 20
307.772 | 13.95 | 99.22162 | 20 | 20
308.76901 | 14 | 99.22058 | 20 | 20
309.767 | 14.05 | 99.21996 | 20 | 20
310.76501 | 14.1 | 99.21829 | 20 | 20
311.76401 | 14.15 | 99.21372 | 20 | 20
312.763 | 14.2 | 99.21039 | 20 | 20
313.76099 | 14.25 | 99.21059 | 20 | 20
314.76199 | 14.3 | 99.2108 | 20 | 20
315.763 | 14.35 | 99.21018 | 20 | 20
316.76001 | 14.4 | 99.20997 | 20 | 20
317.759 | 14.45 | 99.20935 | 20 | 20
318.75699 | 14.5 | 99.20872 | 20 | 20
319.754 | 14.55 | 99.20643 | 20 | 20
320.75299 | 14.6 | 99.2031 | 20 | 20
321.75201 | 14.65 | 99.20164 | 20 | 20
322.75201 | 14.7 | 99.2004 | 20 | 20
323.75299 | 14.75 | 99.19956 | 20 | 20
324.75101 | 14.8 | 99.19873 | 20 | 20
325.75101 | 14.85 | 99.19748 | 20 | 20
326.75101 | 14.9 | 99.19603 | 20 | 20
327.75 | 14.95 | 99.19623 | 20 | 20
328.75 | 15 | 99.19623 | 20 | 20
329.74701 | 15.05 | 99.19478 | 20 | 20
330.74399 | 15.1 | 99.19166 | 20 | 20
331.74301 | 15.15 | 99.18916 | 20 | 20
332.74301 | 15.2 | 99.18833 | 20 | 20
333.74301 | 15.25 | 99.18541 | 20 | 20
334.742 | 15.3 | 99.18395 | 20 | 20
335.741 | 15.35 | 99.18312 | 20 | 20
336.742 | 15.4 | 99.1825 | 20 | 20
337.741 | 15.45 | 99.18125 | 20 | 20
338.73999 | 15.5 | 99.17917 | 20 | 20
339.741 | 15.55 | 99.17792 | 20 | 20
340.73999 | 15.6 | 99.17667 | 20 | 20
341.73999 | 15.65 | 99.17501 | 20 | 20
342.73999 | 15.7 | 99.17376 | 20 | 20
343.73999 | 15.75 | 99.17292 | 20 | 20
344.73999 | 15.8 | 99.1723 | 20 | 20
345.73499 | 15.85 | 99.17188 | 20 | 20
346.73099 | 15.9 | 99.17063 | 20 | 20
347.73001 | 15.95 | 99.16814 | 20 | 20
348.73001 | 16 | 99.16647 | 20 | 20
349.73099 | 16.05 | 99.16522 | 20 | 20
350.73001 | 16.1 | 99.16397 | 20 | 20
351.72601 | 16.15 | 99.1621 | 20 | 20
352.72501 | 16.2 | 99.15794 | 20 | 20
353.72299 | 16.25 | 99.15627 | 20 | 20
354.724 | 16.3 | 99.15627 | 20 | 20
355.72299 | 16.35 | 99.15669 | 20 | 20
356.72198 | 16.4 | 99.15586 | 20 | 20
357.72198 | 16.45 | 99.15482 | 20 | 20
358.72101 | 16.5 | 99.15419 | 20 | 20
359.72198 | 16.55 | 99.15315 | 20 | 20
360.72 | 16.6 | 99.1519 | 20 | 20
361.72101 | 16.65 | 99.15086 | 20 | 20
362.71899 | 16.7 | 99.14941 | 20 | 20
363.71899 | 16.75 | 99.1492 | 20 | 20
364.71701 | 16.8 | 99.14961 | 20 | 20
365.71201 | 16.85 | 99.1442 | 20 | 20
366.71201 | 16.9 | 99.14025 | 20 | 20
367.70999 | 16.95 | 99.13775 | 20 | 20
368.707 | 17 | 99.13567 | 20 | 20
369.707 | 17.05 | 99.13505 | 20 | 20
370.70599 | 17.1 | 99.13505 | 20 | 20
371.70801 | 17.15 | 99.13505 | 20 | 20
372.707 | 17.2 | 99.13505 | 20 | 20
373.70499 | 17.25 | 99.13421 | 20 | 20
374.703 | 17.3 | 99.13255 | 20 | 20
375.703 | 17.35 | 99.13255 | 20 | 20
376.69901 | 17.4 | 99.13421 | 20 | 20
377.69601 | 17.45 | 99.13421 | 20 | 20
378.69299 | 17.5 | 99.1263 | 20 | 20
379.69 | 17.55 | 99.12089 | 20 | 20
380.68701 | 17.6 | 99.11694 | 20 | 20
381.68799 | 17.65 | 99.11632 | 20 | 20
382.69101 | 17.7 | 99.1159 | 20 | 20
383.69101 | 17.75 | 99.11569 | 20 | 20
384.68799 | 17.8 | 99.11507 | 20 | 20
385.686 | 17.85 | 99.11382 | 20 | 20
386.685 | 17.9 | 99.11278 | 20 | 20
387.68399 | 17.95 | 99.11028 | 20 | 20
388.681 | 18 | 99.10945 | 20 | 20
389.67801 | 18.05 | 99.1082 | 20 | 20
390.681 | 18.1 | 99.10612 | 20 | 20
391.68201 | 18.15 | 99.10528 | 20 | 20
392.681 | 18.2 | 99.10508 | 20 | 20
393.67999 | 18.25 | 99.10424 | 20 | 20
394.67899 | 18.3 | 99.10279 | 20 | 20
395.67599 | 18.35 | 99.10091 | 20 | 20
396.672 | 18.4 | 99.09842 | 20 | 20
397.67001 | 18.45 | 99.09717 | 20 | 20
398.67001 | 18.5 | 99.09675 | 20 | 20
399.668 | 18.55 | 99.09592 | 20 | 20
400.66599 | 18.6 | 99.09488 | 20 | 20
401.664 | 18.65 | 99.09342 | 20 | 20
402.66299 | 18.7 | 99.09176 | 20 | 20
403.664 | 18.75 | 99.0903 | 20 | 20
404.664 | 18.8 | 99.08863 | 20 | 20
405.66199 | 18.85 | 99.08718 | 20 | 20
406.66599 | 18.9 | 99.08551 | 20 | 20
407.66199 | 18.95 | 99.08447 | 20 | 20
408.66299 | 19 | 99.08197 | 20 | 20
409.65701 | 19.05 | 99.07989 | 20 | 20
410.65399 | 19.1 | 99.0774 | 20 | 20
411.64999 | 19.15 | 99.07303 | 20 | 20
412.64801 | 19.2 | 99.07115 | 20 | 20
413.646 | 19.25 | 99.06907 | 20 | 20
414.64001 | 19.3 | 99.06054 | 20 | 20
415.64899 | 19.35 | 99.07365 | 20 | 20
416.646 | 19.4 | 99.08114 | 20 | 20
417.64301 | 19.45 | 99.06491 | 20 | 20
418.63901 | 19.5 | 99.05804 | 20 | 20
419.63501 | 19.55 | 99.05596 | 20 | 20
420.633 | 19.6 | 99.05513 | 20 | 20
421.62601 | 19.65 | 99.05534 | 20 | 20
422.625 | 19.7 | 99.04701 | 20 | 20
423.633 | 19.75 | 99.07344 | 20 | 20
424.62701 | 19.8 | 99.06533 | 20 | 20
425.625 | 19.85 | 99.05388 | 20 | 20
426.62299 | 19.9 | 99.05076 | 20 | 20
427.62 | 19.95 | 99.04763 | 20 | 20
428.617 | 20 | 99.04618 | 20 | 20
429.61499 | 20.05 | 99.0443 | 20 | 20
430.60999 | 20.1 | 99.04202 | 20 | 20
431.60599 | 20.15 | 99.04014 | 20 | 20
432.60599 | 20.2 | 99.03702 | 20 | 20
433.60599 | 20.25 | 99.03452 | 20 | 20
434.60699 | 20.3 | 99.03286 | 20 | 20
435.60599 | 20.35 | 99.03161 | 20 | 20
436.60199 | 20.4 | 99.03078 | 20 | 20
437.60001 | 20.45 | 99.03036 | 20 | 20
438.60001 | 20.5 | 99.02911 | 20 | 20
439.595 | 20.55 | 99.02724 | 20 | 20
440.59299 | 20.6 | 99.02412 | 20 | 20
441.59201 | 20.65 | 99.02287 | 20 | 20
442.59299 | 20.7 | 99.02266 | 20 | 20
443.59201 | 20.75 | 99.02328 | 20 | 20
444.59201 | 20.8 | 99.0237 | 20 | 20
445.59201 | 20.85 | 99.02183 | 20 | 20
446.59399 | 20.9 | 99.01725 | 20 | 20
447.595 | 20.95 | 99.01496 | 20 | 20
448.59698 | 21 | 99.01309 | 20 | 20
449.595 | 21.05 | 99.01225 | 20 | 20
450.591 | 21.1 | 99.00996 | 20 | 20
451.59 | 21.15 | 99.00414 | 20 | 20
452.59 | 21.2 | 99.00247 | 20 | 20
453.58899 | 21.25 | 99.00414 | 20 | 20
454.58801 | 21.3 | 99.01225 | 20 | 20
455.586 | 21.35 | 99.01225 | 20 | 20
456.58401 | 21.4 | 99.00768 | 20 | 20
457.582 | 21.45 | 99.00518 | 20 | 20
458.57999 | 21.5 | 99.0033 | 20 | 20
459.57901 | 21.55 | 98.99893 | 20 | 20
460.578 | 21.6 | 98.99456 | 20 | 20
461.57901 | 21.65 | 98.99082 | 20 | 20
462.578 | 21.7 | 98.98936 | 20 | 20
463.578 | 21.75 | 98.98811 | 20 | 20
464.57901 | 21.8 | 98.98603 | 20 | 20
465.57199 | 21.85 | 98.98395 | 20 | 20
466.57001 | 21.9 | 98.98104 | 20 | 20
467.569 | 21.95 | 98.9775 | 20 | 20
468.564 | 22 | 98.97562 | 20 | 20
469.561 | 22.05 | 98.97417 | 20 | 20
470.55701 | 22.1 | 98.97271 | 20 | 20
471.55301 | 22.15 | 98.96751 | 20 | 20
472.55099 | 22.2 | 98.9623 | 20 | 20
473.55099 | 22.25 | 98.95939 | 20 | 20
474.548 | 22.3 | 98.95835 | 20 | 20
475.54599 | 22.35 | 98.95648 | 20 | 20
476.54199 | 22.4 | 98.95502 | 20 | 20
477.53699 | 22.45 | 98.9519 | 20 | 20
478.535 | 22.5 | 98.95003 | 20 | 20
479.535 | 22.55 | 98.9494 | 20 | 20
480.534 | 22.6 | 98.94919 | 20 | 20
481.535 | 22.65 | 98.94836 | 20 | 20
482.53201 | 22.7 | 98.94586 | 20 | 20
483.535 | 22.75 | 98.94274 | 20 | 20
484.53201 | 22.8 | 98.93879 | 20 | 20
485.534 | 22.85 | 98.93567 | 20 | 20
486.53299 | 22.9 | 98.93192 | 20 | 20
487.534 | 22.95 | 98.93046 | 20 | 20
488.53201 | 23 | 98.92921 | 20 | 20
489.52899 | 23.05 | 98.92651 | 20 | 20
490.526 | 23.1 | 98.92276 | 20 | 20
491.52301 | 23.15 | 98.9211 | 20 | 20
492.521 | 23.2 | 98.91922 | 20 | 20
493.51801 | 23.25 | 98.91569 | 20 | 20
494.51801 | 23.3 | 98.91381 | 20 | 20
495.51501 | 23.35 | 98.91132 | 20 | 20
496.51199 | 23.4 | 98.90986 | 20 | 20
497.50699 | 23.45 | 98.9084 | 20 | 20
498.505 | 23.5 | 98.90486 | 20 | 20
499.504 | 23.55 | 98.90049 | 20 | 20
500.50201 | 23.6 | 98.89633 | 20 | 20
501.50101 | 23.65 | 98.89238 | 20 | 20
502.504 | 23.7 | 98.89009 | 20 | 20
503.504 | 23.75 | 98.88488 | 20 | 20
504.504 | 23.8 | 98.87677 | 20 | 20
505.50601 | 23.85 | 98.8724 | 20 | 20
506.509 | 23.9 | 98.87156 | 20 | 20
507.508 | 23.95 | 98.87198 | 20 | 20
508.51001 | 24 | 98.87177 | 20 | 20
509.50699 | 24.05 | 98.87032 | 20 | 20
510.504 | 24.1 | 98.86761 | 20 | 20
511.5 | 24.15 | 98.86636 | 20 | 20
512.495 | 24.2 | 98.8649 | 20 | 20
513.49298 | 24.25 | 98.86157 | 20 | 20
514.48901 | 24.3 | 98.85928 | 20 | 20
515.48602 | 24.35 | 98.857 | 20 | 20
516.48499 | 24.4 | 98.85429 | 20 | 20
517.48297 | 24.45 | 98.85138 | 20 | 20
518.48102 | 24.5 | 98.84784 | 20 | 20
519.48199 | 24.55 | 98.84326 | 20 | 20
520.48102 | 24.6 | 98.83847 | 20 | 20
521.48199 | 24.65 | 98.8341 | 20 | 20
522.48499 | 24.7 | 98.83285 | 20 | 20
523.48602 | 24.75 | 98.83202 | 20 | 20
524.487 | 24.8 | 98.83015 | 20 | 20
525.48499 | 24.85 | 98.82557 | 20 | 20
526.487 | 24.9 | 98.82099 | 20 | 20
527.48499 | 24.95 | 98.81933 | 20 | 20
528.48602 | 25 | 98.81537 | 20 | 20
529.48401 | 25.05 | 98.81142 | 20 | 20
530.479 | 25.1 | 98.80684 | 20 | 20
531.47803 | 25.15 | 98.8033 | 20 | 20
532.47803 | 25.2 | 98.79872 | 20 | 20
533.47699 | 25.25 | 98.79664 | 20 | 20
534.47198 | 25.3 | 98.79289 | 20 | 20
535.47101 | 25.35 | 98.78894 | 20 | 20
536.46802 | 25.4 | 98.78707 | 20 | 20
537.46698 | 25.45 | 98.78394 | 20 | 20
538.466 | 25.5 | 98.77916 | 20 | 20
539.46399 | 25.55 | 98.775 | 20 | 20
540.46503 | 25.6 | 98.77167 | 20 | 20
541.46301 | 25.65 | 98.76813 | 20 | 20
542.45801 | 25.7 | 98.7623 | 20 | 20
543.45398 | 25.75 | 98.75543 | 20 | 20
544.45099 | 25.8 | 98.74919 | 20 | 20
545.45203 | 25.85 | 98.74357 | 20 | 20
546.45203 | 25.9 | 98.73878 | 20 | 20
547.453 | 25.95 | 98.73483 | 20 | 20
548.45502 | 26 | 98.73337 | 20 | 20
549.45502 | 26.05 | 98.73233 | 20 | 20
550.45203 | 26.1 | 98.72962 | 20 | 20
551.448 | 26.15 | 98.72629 | 20 | 20
552.44397 | 26.2 | 98.72234 | 20 | 20
553.44098 | 26.25 | 98.71631 | 20 | 20
554.43903 | 26.3 | 98.71256 | 20 | 20
555.43701 | 26.35 | 98.7086 | 20 | 20
556.43597 | 26.4 | 98.70236 | 20 | 20
557.435 | 26.45 | 98.69841 | 20 | 20
558.43402 | 26.5 | 98.69362 | 20 | 20
559.43402 | 26.55 | 98.68758 | 20 | 20
560.43103 | 26.6 | 98.67947 | 20 | 20
561.43201 | 26.65 | 98.67322 | 20 | 20
562.43201 | 26.7 | 98.66885 | 20 | 20
563.435 | 26.75 | 98.66469 | 20 | 20
564.43597 | 26.8 | 98.66323 | 20 | 20
565.43701 | 26.85 | 98.65803 | 20 | 20
566.43597 | 26.9 | 98.65241 | 20 | 20
567.43402 | 26.95 | 98.6445 | 20 | 20
568.435 | 27 | 98.63992 | 20 | 20
569.42902 | 27.05 | 98.63535 | 20 | 20
570.42798 | 27.1 | 98.62702 | 20 | 20
571.427 | 27.15 | 98.62015 | 20 | 20
572.427 | 27.2 | 98.61266 | 20 | 20
573.42603 | 27.25 | 98.60662 | 20 | 20
574.427 | 27.3 | 98.60101 | 20 | 20
575.42499 | 27.35 | 98.5958 | 20 | 20
576.42297 | 27.4 | 98.5906 | 20 | 20
577.42401 | 27.45 | 98.58373 | 20 | 20
578.42297 | 27.5 | 98.57666 | 20 | 20
579.42297 | 27.55 | 98.56916 | 20 | 20
580.42102 | 27.6 | 98.56334 | 20 | 20
581.41998 | 27.65 | 98.55959 | 20 | 20
582.41803 | 27.7 | 98.55314 | 20 | 20
583.41803 | 27.75 | 98.55002 | 20 | 20
584.41699 | 27.8 | 98.54356 | 20 | 20
585.41901 | 27.85 | 98.5369 | 20 | 20
586.42401 | 27.9 | 98.53441 | 20 | 20
587.43103 | 27.95 | 98.53149 | 20 | 20
588.42999 | 28 | 98.52088 | 20 | 20
589.42902 | 28.05 | 98.5009 | 20 | 20
590.43103 | 28.1 | 98.4882 | 20 | 20
591.42798 | 28.15 | 98.48342 | 20 | 20
592.42603 | 28.2 | 98.47863 | 20 | 20
593.42499 | 28.25 | 98.47551 | 20 | 20
594.422 | 28.3 | 98.4701 | 20 | 20
595.41998 | 28.35 | 98.46281 | 20 | 20
596.41803 | 28.4 | 98.45844 | 20 | 20
597.41901 | 28.45 | 98.45324 | 20 | 20
598.41901 | 28.5 | 98.44387 | 20 | 20
599.41803 | 28.55 | 98.43451 | 20 | 20
600.41803 | 28.6 | 98.42389 | 20 | 20
601.41803 | 28.65 | 98.4137 | 20 | 20
602.422 | 28.7 | 98.40641 | 20 | 20
603.42401 | 28.75 | 98.3985 | 20 | 20
604.42401 | 28.8 | 98.3958 | 20 | 20
605.42297 | 28.85 | 98.38851 | 20 | 20
606.42102 | 28.9 | 98.37956 | 20 | 20
607.41803 | 28.95 | 98.36833 | 20 | 20
608.41699 | 29 | 98.35792 | 20 | 20
609.41498 | 29.05 | 98.34751 | 20 | 20
610.41699 | 29.1 | 98.34002 | 20 | 20
611.41302 | 29.15 | 98.33419 | 20 | 20
612.40601 | 29.2 | 98.32462 | 20 | 20
613.40399 | 29.25 | 98.31609 | 20 | 20
614.39801 | 29.3 | 98.30464 | 20 | 20
615.39001 | 29.35 | 98.29423 | 20 | 20
616.38702 | 29.4 | 98.28508 | 20 | 20
617.38599 | 29.45 | 98.28008 | 20 | 20
618.38501 | 29.5 | 98.27155 | 20 | 20
619.38397 | 29.55 | 98.26281 | 20 | 20
620.38202 | 29.6 | 98.25115 | 20 | 20
621.38397 | 29.65 | 98.24033 | 20 | 20
622.38599 | 29.7 | 98.22722 | 20 | 20
623.38501 | 29.75 | 98.2166 | 20 | 20
624.38501 | 29.8 | 98.20557 | 20 | 20
625.383 | 29.85 | 98.19725 | 20 | 20
626.38098 | 29.9 | 98.18747 | 20 | 20
627.37903 | 29.95 | 98.17644 | 20 | 20
628.37701 | 30 | 98.16416 | 20 | 20
629.375 | 30.05 | 98.15167 | 20 | 20
630.37299 | 30.1 | 98.14376 | 20 | 20
631.36902 | 30.15 | 98.1344 | 20 | 20
632.36798 | 30.2 | 98.12316 | 20 | 20
633.367 | 30.25 | 98.11338 | 20 | 20
634.36798 | 30.3 | 98.10276 | 20 | 20
635.37097 | 30.35 | 98.0909 | 20 | 20
636.37097 | 30.4 | 98.07737 | 20 | 20
637.36798 | 30.45 | 98.06364 | 20 | 20
638.367 | 30.5 | 98.05385 | 20 | 20
639.36401 | 30.55 | 98.03845 | 20 | 20
640.362 | 30.6 | 98.02763 | 20 | 20
641.362 | 30.65 | 98.01681 | 20 | 20
642.36102 | 30.7 | 98.00848 | 20 | 20
643.35901 | 30.75 | 97.99662 | 20 | 20
644.35901 | 30.8 | 97.98309 | 20 | 20
645.35602 | 30.85 | 97.97144 | 20 | 20
646.35303 | 30.9 | 97.9577 | 20 | 20
647.35199 | 30.95 | 97.94064 | 20 | 20
648.34998 | 31 | 97.92378 | 20 | 20
649.349 | 31.05 | 97.91358 | 20 | 20
650.34802 | 31.1 | 97.90359 | 20 | 20
651.349 | 31.15 | 97.89048 | 20 | 20
652.34998 | 31.2 | 97.87612 | 20 | 20
653.34698 | 31.25 | 97.85884 | 20 | 20
654.34497 | 31.3 | 97.84178 | 20 | 20
655.34497 | 31.35 | 97.82763 | 20 | 20
656.34601 | 31.4 | 97.81098 | 20 | 20
657.34198 | 31.45 | 97.79391 | 20 | 20
658.341 | 31.5 | 97.77351 | 20 | 20
659.341 | 31.55 | 97.75645 | 20 | 20
660.33801 | 31.6 | 97.73668 | 20 | 20
661.33502 | 31.65 | 97.71524 | 20 | 20
662.33099 | 31.7 | 97.69339 | 20 | 20
663.33197 | 31.75 | 97.67382 | 20 | 20
664.33197 | 31.8 | 97.65322 | 20 | 20
665.33002 | 31.85 | 97.63428 | 20 | 20
666.33099 | 31.9 | 97.61451 | 20 | 20
667.32703 | 31.95 | 97.59328 | 20 | 20
668.328 | 32 | 97.57101 | 20 | 20
669.32898 | 32.05 | 97.55041 | 20 | 20
670.32599 | 32.1 | 97.52522 | 20 | 20
671.32397 | 32.15 | 97.49838 | 20 | 20
672.323 | 32.2 | 97.4734 | 20 | 20
673.32397 | 32.25 | 97.4478 | 20 | 20
674.32202 | 32.3 | 97.422 | 20 | 20
675.32098 | 32.35 | 97.3939 | 20 | 20
676.32202 | 32.4 | 97.36559 | 20 | 20
677.32001 | 32.45 | 97.33563 | 20 | 20
678.31799 | 32.5 | 97.30649 | 20 | 20
679.31702 | 32.55 | 97.27444 | 20 | 20
680.31403 | 32.6 | 97.24384 | 20 | 20
681.31097 | 32.65 | 97.21283 | 20 | 20
682.31 | 32.7 | 97.17912 | 20 | 20
683.31 | 32.75 | 97.14457 | 20 | 20
684.30798 | 32.8 | 97.11273 | 20 | 20
685.30798 | 32.85 | 97.07901 | 20 | 20
686.30701 | 32.9 | 97.03843 | 20 | 20
687.30402 | 32.95 | 97.00034 | 20 | 20
688.30701 | 33 | 96.96413 | 20 | 20
689.30298 | 33.05 | 96.92812 | 20 | 20
690.30103 | 33.1 | 96.889 | 20 | 20
691.29901 | 33.15 | 96.848 | 20 | 20
692.29901 | 33.2 | 96.80845 | 20 | 20
693.29797 | 33.25 | 96.76121 | 20 | 20
694.29498 | 33.3 | 96.71834 | 20 | 20
695.29401 | 33.35 | 96.67359 | 20 | 20
696.29401 | 33.4 | 96.63238 | 20 | 20
697.29102 | 33.45 | 96.58327 | 20 | 20
698.289 | 33.5 | 96.53602 | 20 | 20
699.29102 | 33.55 | 96.49107 | 20 | 20
700.28998 | 33.6 | 96.43841 | 20 | 20
701.28802 | 33.65 | 96.38805 | 20 | 20
702.28699 | 33.7 | 96.33581 | 20 | 20
703.28802 | 33.75 | 96.22717 | 20 | 20
704.28802 | 33.8 | 96.18721 | 20 | 20
705.29102 | 33.85 | 96.10042 | 20 | 20
706.28998 | 33.9 | 96.06567 | 20 | 20
707.289 | 33.95 | 96.02987 | 20 | 20
708.28802 | 34 | 95.98741 | 20 | 20
709.28802 | 34.05 | 95.93767 | 20 | 20
710.28302 | 34.1 | 95.81113 | 20 | 20
711.27802 | 34.15 | 95.77076 | 20 | 20
712.27502 | 34.2 | 95.67856 | 20 | 20
713.27002 | 34.25 | 95.63881 | 20 | 20
714.26703 | 34.3 | 95.54848 | 20 | 20
715.26801 | 34.35 | 95.50811 | 20 | 20
716.26703 | 34.4 | 95.44234 | 20 | 20
717.26801 | 34.45 | 95.34348 | 20 | 20
718.27002 | 34.5 | 95.26981 | 20 | 20
719.26898 | 34.55 | 95.18802 | 20 | 20
720.26703 | 34.6 | 95.11476 | 20 | 20
721.263 | 34.65 | 95.03255 | 20 | 20
722.25897 | 34.7 | 94.95742 | 20 | 20
723.25598 | 34.75 | 94.875 | 20 | 20
724.25598 | 34.8 | 94.79092 | 20 | 20
725.25201 | 34.85 | 94.70788 | 20 | 20
726.25098 | 34.9 | 94.62047 | 20 | 20
727.25201 | 34.95 | 94.53493 | 20 | 20
728.25201 | 35 | 94.44877 | 20 | 20
729.25 | 35.05 | 94.35095 | 20 | 20
730.25098 | 35.1 | 94.26479 | 20 | 20
731.25098 | 35.15 | 94.16864 | 20 | 20
732.25299 | 35.2 | 94.07873 | 20 | 20
733.24902 | 35.25 | 93.97862 | 20 | 20
734.24902 | 35.3 | 93.88767 | 20 | 20
735.24902 | 35.35 | 93.78736 | 20 | 20
736.24799 | 35.4 | 93.68496 | 20 | 20
737.24902 | 35.45 | 93.57882 | 20 | 20
738.25 | 35.5 | 93.47185 | 20 | 20
739.25299 | 35.55 | 93.37361 | 20 | 20
740.25403 | 35.6 | 93.26747 | 20 | 20
741.25598 | 35.65 | 93.16549 | 20 | 20
742.25403 | 35.7 | 93.05706 | 20 | 20
743.25201 | 35.75 | 92.94946 | 20 | 20
744.25403 | 35.8 | 92.83624 | 20 | 20
745.25299 | 35.85 | 92.72843 | 20 | 20
746.25201 | 35.9 | 92.60981 | 20 | 20
747.25098 | 35.95 | 92.48826 | 20 | 20
748.25 | 36 | 92.37525 | 20 | 20
749.25299 | 36.05 | 92.26183 | 20 | 20
750.25403 | 36.1 | 92.14486 | 20 | 20
751.25702 | 36.15 | 92.01957 | 20 | 20
752.25897 | 36.2 | 91.91135 | 20 | 20
753.26398 | 36.25 | 91.7973 | 20 | 20
754.26599 | 36.3 | 91.66701 | 20 | 20
755.26801 | 36.35 | 91.54422 | 20 | 20
756.26801 | 36.4 | 91.42518 | 20 | 20
757.26898 | 36.45 | 91.30342 | 20 | 20
758.27002 | 36.5 | 91.16939 | 20 | 20
759.27301 | 36.55 | 91.05222 | 20 | 20
760.276 | 36.6 | 90.92818 | 20 | 20
761.27899 | 36.65 | 90.79894 | 20 | 20
762.28198 | 36.7 | 90.6853 | 20 | 20
763.284 | 36.75 | 90.55439 | 20 | 20
764.29199 | 36.8 | 90.4393 | 20 | 20
765.29901 | 36.85 | 90.3163 | 20 | 20
766.30402 | 36.9 | 90.19351 | 20 | 20
767.30798 | 36.95 | 90.07259 | 20 | 20
768.315 | 37 | 89.94522 | 20 | 20
769.32001 | 37.05 | 89.82077 | 20 | 20
770.32599 | 37.1 | 89.69631 | 20 | 20
771.33099 | 37.15 | 89.58143 | 20 | 20
772.34003 | 37.2 | 89.46779 | 20 | 20
773.34802 | 37.25 | 89.35582 | 20 | 20
774.36102 | 37.3 | 89.24614 | 20 | 20
775.37097 | 37.35 | 89.13688 | 20 | 20
776.38397 | 37.4 | 89.03407 | 20 | 20
777.39697 | 37.45 | 88.93271 | 20 | 20
778.41302 | 37.5 | 88.83843 | 20 | 20
779.43103 | 37.55 | 88.75497 | 20 | 20
780.44897 | 37.6 | 88.66944 | 20 | 20
781.47101 | 37.65 | 88.62094 | 20 | 20
782.495 | 37.7 | 88.53561 | 20 | 20
783.521 | 37.75 | 88.50377 | 20 | 20
784.54999 | 37.8 | 88.46922 | 20 | 20
785.57599 | 37.85 | 88.4455 | 20 | 20
786.591 | 37.9 | 88.43155 | 20 | 20
787.591 | 37.95 | 88.42052 | 20 | 20
788.58002 | 38 | 88.41823 | 20 | 20
789.56201 | 38.05 | 88.41844 | 20 | 20
790.53497 | 38.1 | 88.41511 | 20 | 20
791.51001 | 38.15 | 88.41137 | 20 | 20
792.48297 | 38.2 | 88.40595 | 20 | 20
793.461 | 38.25 | 88.40262 | 20 | 20
794.44098 | 38.3 | 88.40221 | 20 | 20
795.422 | 38.35 | 88.40304 | 20 | 20
796.40698 | 38.4 | 88.40221 | 20 | 20
797.39099 | 38.45 | 88.40033 | 20 | 20
798.37402 | 38.5 | 88.3943 | 20 | 20
799.36102 | 38.55 | 88.38806 | 20 | 20
800.34698 | 38.6 | 88.38556 | 20 | 20
801.33301 | 38.65 | 88.38473 | 20 | 20
802.32001 | 38.7 | 88.38368 | 20 | 20
803.30701 | 38.75 | 88.38327 | 20 | 20
804.29498 | 38.8 | 88.38264 | 20 | 20
805.284 | 38.85 | 88.38223 | 20 | 20
806.271 | 38.9 | 88.37973 | 20 | 20
807.26398 | 38.95 | 88.37723 | 20 | 20
808.25702 | 39 | 88.3764 | 20 | 20
809.25299 | 39.05 | 88.37578 | 20 | 20
810.24597 | 39.1 | 88.37411 | 20 | 20
811.242 | 39.15 | 88.37057 | 20 | 20
812.23602 | 39.2 | 88.36891 | 20 | 20
813.22998 | 39.25 | 88.36662 | 20 | 20
814.22498 | 39.3 | 88.36412 | 20 | 20
815.21997 | 39.35 | 88.3635 | 20 | 20
816.21399 | 39.4 | 88.36225 | 20 | 20
817.21002 | 39.45 | 88.35933 | 20 | 20
818.20801 | 39.5 | 88.35725 | 20 | 20
819.20599 | 39.55 | 88.35538 | 20 | 20
820.20203 | 39.6 | 88.35143 | 20 | 20
821.19897 | 39.65 | 88.34914 | 20 | 20
822.19501 | 39.7 | 88.34789 | 20 | 20
823.19501 | 39.75 | 88.34685 | 20 | 20
824.19202 | 39.8 | 88.3456 | 20 | 20
825.19202 | 39.85 | 88.34331 | 20 | 20
826.19098 | 39.9 | 88.34123 | 20 | 20
827.19098 | 39.95 | 88.33998 | 20 | 20
828.18903 | 40 | 88.33894 | 20 | 20
829.18597 | 40.05 | 88.33769 | 20 | 20
830.18402 | 40.1 | 88.3354 | 20 | 20
831.18298 | 40.15 | 88.33311 | 20 | 20
832.18298 | 40.2 | 88.33165 | 20 | 20
833.17902 | 40.25 | 88.33041 | 20 | 20
834.177 | 40.3 | 88.32895 | 20 | 20
835.17401 | 40.35 | 88.32728 | 20 | 20
836.172 | 40.4 | 88.32416 | 20 | 20
837.172 | 40.45 | 88.32312 | 20 | 20
838.16803 | 40.5 | 88.32146 | 20 | 20
839.16498 | 40.55 | 88.31979 | 20 | 20
840.16302 | 40.6 | 88.31792 | 20 | 20
841.15997 | 40.65 | 88.31625 | 20 | 20
842.159 | 40.7 | 88.3148 | 20 | 20
843.15698 | 40.75 | 88.31334 | 20 | 20
844.15802 | 40.8 | 88.31209 | 20 | 20
845.15997 | 40.85 | 88.31043 | 20 | 20
846.15997 | 40.9 | 88.30855 | 20 | 20
847.15802 | 40.95 | 88.30585 | 20 | 20
848.15601 | 41 | 88.30418 | 20 | 20
849.15302 | 41.05 | 88.30335 | 20 | 20
850.14899 | 41.1 | 88.3021 | 20 | 20
851.14697 | 41.15 | 88.2996 | 20 | 20
852.14301 | 41.2 | 88.29586 | 20 | 20
853.14099 | 41.25 | 88.29336 | 20 | 20
854.13898 | 41.3 | 88.2919 | 20 | 20
855.13702 | 41.35 | 88.28982 | 20 | 20
856.13702 | 41.4 | 88.28816 | 20 | 20
857.13702 | 41.45 | 88.28774 | 20 | 20
858.13397 | 41.5 | 88.28732 | 20 | 20
859.12903 | 41.55 | 88.28545 | 20 | 20
860.12598 | 41.6 | 88.28483 | 20 | 20
861.11902 | 41.65 | 88.28337 | 20 | 20
862.11401 | 41.7 | 88.28171 | 20 | 20
863.10901 | 41.75 | 88.27962 | 20 | 20
864.104 | 41.8 | 88.27775 | 20 | 20
865.10101 | 41.85 | 88.27484 | 20 | 20
866.09601 | 41.9 | 88.27255 | 20 | 20
867.09497 | 41.95 | 88.27234 | 20 | 20
868.09497 | 42 | 88.28524 | 20 | 20
869.08899 | 42.05 | 88.28379 | 20 | 20
870.08002 | 42.1 | 88.26401 | 20 | 20
871.07001 | 42.15 | 88.25236 | 20 | 20
872.06201 | 42.2 | 88.24903 | 20 | 20
873.06 | 42.25 | 88.25881 | 20 | 20
874.05402 | 42.3 | 88.27088 | 20 | 20
875.04498 | 42.35 | 88.26818 | 20 | 20
876.03497 | 42.4 | 88.24445 | 20 | 20
877.02802 | 42.45 | 88.23321 | 20 | 20
878.026 | 42.5 | 88.2355 | 20 | 20
879.02197 | 42.55 | 88.23738 | 20 | 20
880.01599 | 42.6 | 88.23862 | 20 | 20
881.01501 | 42.65 | 88.23925 | 20 | 20
882.01202 | 42.7 | 88.23946 | 20 | 20
883.01099 | 42.75 | 88.2405 | 20 | 20
884.01001 | 42.8 | 88.24445 | 20 | 20
885.00897 | 42.85 | 88.24508 | 20 | 20
886.005 | 42.9 | 88.25777 | 20 | 20
887.00201 | 42.95 | 88.26235 | 20 | 20
887.992 | 43 | 88.25111 | 20 | 20
888.98401 | 43.05 | 88.22697 | 20 | 20
889.97998 | 43.1 | 88.2226 | 20 | 20
890.97601 | 43.15 | 88.22322 | 20 | 20
891.97601 | 43.2 | 88.22489 | 20 | 20
892.97601 | 43.25 | 88.22634 | 20 | 20
893.97601 | 43.3 | 88.22739 | 20 | 20
894.97601 | 43.35 | 88.22718 | 20 | 20
895.97302 | 43.4 | 88.22676 | 20 | 20
896.96899 | 43.45 | 88.2251 | 20 | 20
897.97302 | 43.5 | 88.22718 | 20 | 20
898.97302 | 43.55 | 88.23738 | 20 | 20
899.97101 | 43.6 | 88.23779 | 20 | 20
900.96198 | 43.65 | 88.22572 | 20 | 20
901.95898 | 43.7 | 88.2047 | 20 | 20
902.95898 | 43.75 | 88.20075 | 20 | 20
903.95801 | 43.8 | 88.2022 | 20 | 20
904.96002 | 43.85 | 88.20241 | 20 | 20
905.95898 | 43.9 | 88.20304 | 20 | 20
906.95898 | 43.95 | 88.20512 | 20 | 20
907.96002 | 44 | 88.20595 | 20 | 20
908.95898 | 44.05 | 88.20512 | 20 | 20
909.95898 | 44.1 | 88.20345 | 20 | 20
910.95898 | 44.15 | 88.20095 | 20 | 20
911.95697 | 44.2 | 88.20116 | 20 | 20
912.96198 | 44.25 | 88.20824 | 20 | 20
913.95599 | 44.3 | 88.21198 | 20 | 20
914.95203 | 44.35 | 88.19783 | 20 | 20
915.95001 | 44.4 | 88.19409 | 20 | 20
916.95001 | 44.45 | 88.19284 | 20 | 20
917.948 | 44.5 | 88.19159 | 20 | 20
918.94897 | 44.55 | 88.19034 | 20 | 20
919.95001 | 44.6 | 88.18867 | 20 | 20
920.95099 | 44.65 | 88.18888 | 20 | 20
921.95203 | 44.7 | 88.18805 | 20 | 20
922.95001 | 44.75 | 88.18763 | 20 | 20
923.94702 | 44.8 | 88.18618 | 20 | 20
924.94702 | 44.85 | 88.18555 | 20 | 20
925.94501 | 44.9 | 88.18451 | 20 | 20
926.94098 | 44.95 | 88.18243 | 20 | 20
927.93903 | 45 | 88.18056 | 20 | 20
928.93597 | 45.05 | 88.17764 | 20 | 20
929.935 | 45.1 | 88.17536 | 20 | 20
930.93298 | 45.15 | 88.17327 | 20 | 20
931.92902 | 45.2 | 88.1714 | 20 | 20
932.92297 | 45.25 | 88.16974 | 20 | 20
933.91998 | 45.3 | 88.16828 | 20 | 20
934.91602 | 45.35 | 88.16786 | 20 | 20
935.90997 | 45.4 | 88.16391 | 20 | 20
936.91101 | 45.45 | 88.16266 | 20 | 20
937.914 | 45.5 | 88.16308 | 20 | 20
938.90997 | 45.55 | 88.1791 | 20 | 20
939.90302 | 45.6 | 88.16641 | 20 | 20
940.89801 | 45.65 | 88.14851 | 20 | 20
941.89301 | 45.7 | 88.14622 | 20 | 20
942.89301 | 45.75 | 88.15205 | 20 | 20
943.89301 | 45.8 | 88.16412 | 20 | 20
944.88599 | 45.85 | 88.15871 | 20 | 20
945.88397 | 45.9 | 88.13977 | 20 | 20
946.88397 | 45.95 | 88.13748 | 20 | 20
947.88098 | 46 | 88.13706 | 20 | 20
948.87 | 46.05 | 88.13831 | 20 | 20
949.867 | 46.1 | 88.13831 | 20 | 20
950.86102 | 46.15 | 88.13893 | 20 | 20
951.85797 | 46.2 | 88.1406 | 20 | 20
952.85498 | 46.25 | 88.14185 | 20 | 20
953.85199 | 46.3 | 88.14226 | 20 | 20
954.84802 | 46.35 | 88.14101 | 20 | 20
955.84802 | 46.4 | 88.13873 | 20 | 20
956.84399 | 46.45 | 88.13602 | 20 | 20
957.84003 | 46.5 | 88.13352 | 20 | 20
958.836 | 46.55 | 88.12853 | 20 | 20
959.83398 | 46.6 | 88.12603 | 20 | 20
960.83099 | 46.65 | 88.12478 | 20 | 20
961.82599 | 46.7 | 88.12437 | 20 | 20
962.82397 | 46.75 | 88.12353 | 20 | 20
963.82001 | 46.8 | 88.12187 | 20 | 20
964.81403 | 46.85 | 88.12083 | 20 | 20
965.80701 | 46.9 | 88.12062 | 20 | 20
966.80603 | 46.95 | 88.11999 | 20 | 20
967.79999 | 47 | 88.11791 | 20 | 20
968.79498 | 47.05 | 88.11729 | 20 | 20
969.789 | 47.1 | 88.11708 | 20 | 20
970.789 | 47.15 | 88.11646 | 20 | 20
971.78601 | 47.2 | 88.11542 | 20 | 20
972.78003 | 47.25 | 88.11313 | 20 | 20
973.77301 | 47.3 | 88.10896 | 20 | 20
974.76898 | 47.35 | 88.10543 | 20 | 20
975.76398 | 47.4 | 88.10314 | 20 | 20
976.758 | 47.45 | 88.10064 | 20 | 20
977.755 | 47.5 | 88.09773 | 20 | 20
978.75299 | 47.55 | 88.09773 | 20 | 20
979.74902 | 47.6 | 88.09648 | 20 | 20
980.74402 | 47.65 | 88.09544 | 20 | 20
981.73999 | 47.7 | 88.09419 | 20 | 20
982.737 | 47.75 | 88.09481 | 20 | 20
983.73297 | 47.8 | 88.09377 | 20 | 20
984.729 | 47.85 | 88.08878 | 20 | 20
985.724 | 47.9 | 88.0867 | 20 | 20
986.71802 | 47.95 | 88.08565 | 20 | 20
987.71198 | 48 | 88.0867 | 20 | 20
988.70697 | 48.05 | 88.08586 | 20 | 20
989.70203 | 48.1 | 88.08212 | 20 | 20
990.703 | 48.15 | 88.07962 | 20 | 20
991.70099 | 48.2 | 88.07775 | 20 | 20
992.69397 | 48.25 | 88.07566 | 20 | 20
993.68903 | 48.3 | 88.07213 | 20 | 20
994.685 | 48.35 | 88.06921 | 20 | 20
995.68402 | 48.4 | 88.06817 | 20 | 20
996.67999 | 48.45 | 88.06505 | 20 | 20