## Sheet
#EXPORTTYPE: | DATA ALL
#FILE: | 45°C-Woll-15min.ngb-sta
#FORMAT: | NETZSCH5
#FTYPE: | UNICODE
#IDENTITY: | 45°C-Woll-15min
#MTYPE: | TG
#INSTRUMENT: | NETZSCH TG 309 Classic
#PROJECT: | CO2Valorize
#DATE/TIME: | 20/02/2026 11:42:26 (UTC+1)
#CORR. FILE:
#TEMPCAL: | 21-08-2025 14:31
#LABORATORY: | HIF
#OPERATOR: | Sahra
#REMARK:
#SAMPLE: | 45°C-Woll-15min
#SAMPLE MASS /mg: | 41.2991
#MATERIAL: | WOLL
#TYPE OF CRUCIBLE: | Al2O3 85 µl, open
#SAMPLE CRUCIBLE MASS /mg: | 133.05925
#REFERENCE CRUCIBLE MASS /mg:
#PURGE 1 MFC: | OXYGEN,252.5 ml/min
#PURGE 2 MFC: | NITROGEN,250.0 ml/min
#PROTECTIVE MFC: | NITROGEN,250.0 ml/min
#M.RANGE /mg: | 2000
#CORR. CODE: | 0
#RANGE: | 30°C/20.0(K/min)/1000°C
#SEGMENT: | S1/1
#SEG. 1: | 30°C/20.0(K/min)/1000°C
##Temp./°C | Time/min | Mass/% | Gas Flow(purge2)/(ml/min) | Gas Flow(protective)/(ml/min)
31.213 | 0 | 100 | 20 | 20
31.215 | 0.05 | 99.99855 | 20 | 20
31.353 | 0.1 | 99.99867 | 20 | 20
31.637 | 0.15 | 100.00206 | 20 | 20
32.007 | 0.2 | 100.00484 | 20 | 20
32.429 | 0.25 | 100.00799 | 20 | 20
32.908 | 0.3 | 100.01041 | 20 | 20
33.455 | 0.35 | 100.01332 | 20 | 20
34.066 | 0.4 | 100.01622 | 20 | 20
34.738 | 0.45 | 100.01937 | 20 | 20
35.46 | 0.5 | 100.02228 | 20 | 20
36.229 | 0.55 | 100.02397 | 20 | 20
37.042 | 0.6 | 100.02542 | 20 | 20
37.897 | 0.65 | 100.02688 | 20 | 20
38.787 | 0.7 | 100.02833 | 20 | 20
39.711 | 0.75 | 100.02966 | 20 | 20
40.667 | 0.8 | 100.03099 | 20 | 20
41.646 | 0.85 | 100.0322 | 20 | 20
42.651 | 0.9 | 100.03281 | 20 | 20
43.674 | 0.95 | 100.03366 | 20 | 20
44.718 | 1 | 100.03426 | 20 | 20
45.778 | 1.05 | 100.03523 | 20 | 20
46.852 | 1.1 | 100.03511 | 20 | 20
47.937 | 1.15 | 100.0339 | 20 | 20
49.034 | 1.2 | 100.03281 | 20 | 20
50.139 | 1.25 | 100.03184 | 20 | 20
51.249 | 1.3 | 100.03063 | 20 | 20
52.367 | 1.35 | 100.02966 | 20 | 20
53.486 | 1.4 | 100.0276 | 20 | 20
54.611 | 1.45 | 100.02506 | 20 | 20
55.737 | 1.5 | 100.02312 | 20 | 20
56.86 | 1.55 | 100.02143 | 20 | 20
57.988 | 1.6 | 100.01949 | 20 | 20
59.111 | 1.65 | 100.01719 | 20 | 20
60.235 | 1.7 | 100.01441 | 20 | 20
61.355 | 1.75 | 100.00981 | 20 | 20
62.472 | 1.8 | 100.00726 | 20 | 20
63.588 | 1.85 | 100.00557 | 20 | 20
64.699 | 1.9 | 100.00303 | 20 | 20
65.808 | 1.95 | 99.99697 | 20 | 20
66.911 | 2 | 99.98959 | 20 | 20
68.013 | 2.05 | 99.9845 | 20 | 20
69.109 | 2.1 | 99.98196 | 20 | 20
70.201 | 2.15 | 99.98184 | 20 | 20
71.292 | 2.2 | 99.98027 | 20 | 20
72.375 | 2.25 | 99.9753 | 20 | 20
73.455 | 2.3 | 99.96985 | 20 | 20
74.532 | 2.35 | 99.96392 | 20 | 20
75.605 | 2.4 | 99.9615 | 20 | 20
76.677 | 2.45 | 99.96017 | 20 | 20
77.743 | 2.5 | 99.95896 | 20 | 20
78.807 | 2.55 | 99.95569 | 20 | 20
79.869 | 2.6 | 99.95303 | 20 | 20
80.924 | 2.65 | 99.94806 | 20 | 20
81.978 | 2.7 | 99.94213 | 20 | 20
83.03 | 2.75 | 99.9362 | 20 | 20
84.076 | 2.8 | 99.93075 | 20 | 20
85.124 | 2.85 | 99.92748 | 20 | 20
86.166 | 2.9 | 99.92385 | 20 | 20
87.205 | 2.95 | 99.91937 | 20 | 20
88.242 | 3 | 99.91719 | 20 | 20
89.279 | 3.05 | 99.91513 | 20 | 20
90.314 | 3.1 | 99.91283 | 20 | 20
91.345 | 3.15 | 99.90738 | 20 | 20
92.372 | 3.2 | 99.90339 | 20 | 20
93.401 | 3.25 | 99.89782 | 20 | 20
94.426 | 3.3 | 99.89407 | 20 | 20
95.448 | 3.35 | 99.89261 | 20 | 20
96.471 | 3.4 | 99.89116 | 20 | 20
97.49 | 3.45 | 99.89019 | 20 | 20
98.508 | 3.5 | 99.88838 | 20 | 20
99.524 | 3.55 | 99.88644 | 20 | 20
100.541 | 3.6 | 99.8839 | 20 | 20
101.554 | 3.65 | 99.88051 | 20 | 20
102.568 | 3.7 | 99.87917 | 20 | 20
103.582 | 3.75 | 99.87772 | 20 | 20
104.594 | 3.8 | 99.87482 | 20 | 20
105.603 | 3.85 | 99.87191 | 20 | 20
106.612 | 3.9 | 99.86828 | 20 | 20
107.617 | 3.95 | 99.86162 | 20 | 20
108.624 | 4 | 99.85593 | 20 | 20
109.63 | 4.05 | 99.85339 | 20 | 20
110.637 | 4.1 | 99.85145 | 20 | 20
111.642 | 4.15 | 99.84927 | 20 | 20
112.646 | 4.2 | 99.84903 | 20 | 20
113.653 | 4.25 | 99.8477 | 20 | 20
114.657 | 4.3 | 99.84576 | 20 | 20
115.661 | 4.35 | 99.84358 | 20 | 20
116.662 | 4.4 | 99.84201 | 20 | 20
117.666 | 4.45 | 99.83958 | 20 | 20
118.667 | 4.5 | 99.83728 | 20 | 20
119.669 | 4.55 | 99.83414 | 20 | 20
120.671 | 4.6 | 99.83244 | 20 | 20
121.672 | 4.65 | 99.83075 | 20 | 20
122.675 | 4.7 | 99.82954 | 20 | 20
123.676 | 4.75 | 99.82954 | 20 | 20
124.677 | 4.8 | 99.82687 | 20 | 20
125.679 | 4.85 | 99.82421 | 20 | 20
126.682 | 4.9 | 99.82324 | 20 | 20
127.682 | 4.95 | 99.82227 | 20 | 20
128.685 | 5 | 99.82082 | 20 | 20
129.687 | 5.05 | 99.81949 | 20 | 20
130.688 | 5.1 | 99.81501 | 20 | 20
131.689 | 5.15 | 99.8115 | 20 | 20
132.688 | 5.2 | 99.80895 | 20 | 20
133.69099 | 5.25 | 99.80799 | 20 | 20
134.69299 | 5.3 | 99.80774 | 20 | 20
135.696 | 5.35 | 99.80605 | 20 | 20
136.69501 | 5.4 | 99.80363 | 20 | 20
137.69901 | 5.45 | 99.80205 | 20 | 20
138.7 | 5.5 | 99.80036 | 20 | 20
139.702 | 5.55 | 99.79854 | 20 | 20
140.705 | 5.6 | 99.79588 | 20 | 20
141.705 | 5.65 | 99.79382 | 20 | 20
142.71001 | 5.7 | 99.79213 | 20 | 20
143.714 | 5.75 | 99.79019 | 20 | 20
144.714 | 5.8 | 99.78777 | 20 | 20
145.715 | 5.85 | 99.78535 | 20 | 20
146.716 | 5.9 | 99.78414 | 20 | 20
147.72 | 5.95 | 99.78268 | 20 | 20
148.722 | 6 | 99.78123 | 20 | 20
149.72301 | 6.05 | 99.77978 | 20 | 20
150.72501 | 6.1 | 99.77832 | 20 | 20
151.728 | 6.15 | 99.77699 | 20 | 20
152.731 | 6.2 | 99.77518 | 20 | 20
153.735 | 6.25 | 99.7736 | 20 | 20
154.73599 | 6.3 | 99.77276 | 20 | 20
155.737 | 6.35 | 99.77154 | 20 | 20
156.74001 | 6.4 | 99.77009 | 20 | 20
157.742 | 6.45 | 99.769 | 20 | 20
158.742 | 6.5 | 99.76755 | 20 | 20
159.745 | 6.55 | 99.76561 | 20 | 20
160.744 | 6.6 | 99.7638 | 20 | 20
161.745 | 6.65 | 99.76222 | 20 | 20
162.74699 | 6.7 | 99.76004 | 20 | 20
163.74699 | 6.75 | 99.75859 | 20 | 20
164.74699 | 6.8 | 99.75738 | 20 | 20
165.746 | 6.85 | 99.75568 | 20 | 20
166.74699 | 6.9 | 99.75387 | 20 | 20
167.746 | 6.95 | 99.75242 | 20 | 20
168.748 | 7 | 99.75096 | 20 | 20
169.74699 | 7.05 | 99.74878 | 20 | 20
170.748 | 7.1 | 99.74552 | 20 | 20
171.74899 | 7.15 | 99.7443 | 20 | 20
172.75 | 7.2 | 99.74309 | 20 | 20
173.752 | 7.25 | 99.74225 | 20 | 20
174.754 | 7.3 | 99.74152 | 20 | 20
175.757 | 7.35 | 99.74055 | 20 | 20
176.757 | 7.4 | 99.7391 | 20 | 20
177.758 | 7.45 | 99.73752 | 20 | 20
178.759 | 7.5 | 99.73607 | 20 | 20
179.759 | 7.55 | 99.73462 | 20 | 20
180.759 | 7.6 | 99.7328 | 20 | 20
181.761 | 7.65 | 99.73111 | 20 | 20
182.761 | 7.7 | 99.72953 | 20 | 20
183.76199 | 7.75 | 99.72832 | 20 | 20
184.761 | 7.8 | 99.72687 | 20 | 20
185.76199 | 7.85 | 99.72566 | 20 | 20
186.76401 | 7.9 | 99.72433 | 20 | 20
187.76401 | 7.95 | 99.723 | 20 | 20
188.763 | 8 | 99.72106 | 20 | 20
189.76601 | 8.05 | 99.71973 | 20 | 20
190.767 | 8.1 | 99.7184 | 20 | 20
191.767 | 8.15 | 99.71658 | 20 | 20
192.769 | 8.2 | 99.71476 | 20 | 20
193.76801 | 8.25 | 99.71307 | 20 | 20
194.77 | 8.3 | 99.71162 | 20 | 20
195.772 | 8.35 | 99.70919 | 20 | 20
196.774 | 8.4 | 99.70762 | 20 | 20
197.77499 | 8.45 | 99.70653 | 20 | 20
198.77699 | 8.5 | 99.70532 | 20 | 20
199.778 | 8.55 | 99.70423 | 20 | 20
200.78 | 8.6 | 99.7035 | 20 | 20
201.783 | 8.65 | 99.70266 | 20 | 20
202.783 | 8.7 | 99.70157 | 20 | 20
203.785 | 8.75 | 99.69987 | 20 | 20
204.783 | 8.8 | 99.69878 | 20 | 20
205.785 | 8.85 | 99.69733 | 20 | 20
206.786 | 8.9 | 99.69551 | 20 | 20
207.787 | 8.95 | 99.69406 | 20 | 20
208.787 | 9 | 99.69321 | 20 | 20
209.789 | 9.05 | 99.692 | 20 | 20
210.78999 | 9.1 | 99.69043 | 20 | 20
211.78999 | 9.15 | 99.68934 | 20 | 20
212.78999 | 9.2 | 99.68801 | 20 | 20
213.793 | 9.25 | 99.6868 | 20 | 20
214.79201 | 9.3 | 99.68559 | 20 | 20
215.79201 | 9.35 | 99.68401 | 20 | 20
216.793 | 9.4 | 99.6828 | 20 | 20
217.79201 | 9.45 | 99.68135 | 20 | 20
218.795 | 9.5 | 99.6805 | 20 | 20
219.793 | 9.55 | 99.67953 | 20 | 20
220.79401 | 9.6 | 99.6782 | 20 | 20
221.79601 | 9.65 | 99.67639 | 20 | 20
222.797 | 9.7 | 99.67493 | 20 | 20
223.802 | 9.75 | 99.6736 | 20 | 20
224.80499 | 9.8 | 99.67239 | 20 | 20
225.811 | 9.85 | 99.67142 | 20 | 20
226.812 | 9.9 | 99.67009 | 20 | 20
227.815 | 9.95 | 99.66888 | 20 | 20
228.81599 | 10 | 99.66803 | 20 | 20
229.817 | 10.05 | 99.66718 | 20 | 20
230.81799 | 10.1 | 99.66622 | 20 | 20
231.821 | 10.15 | 99.66537 | 20 | 20
232.82001 | 10.2 | 99.66404 | 20 | 20
233.82001 | 10.25 | 99.66246 | 20 | 20
234.82001 | 10.3 | 99.66137 | 20 | 20
235.82201 | 10.35 | 99.66016 | 20 | 20
236.82001 | 10.4 | 99.65907 | 20 | 20
237.82001 | 10.45 | 99.65786 | 20 | 20
238.82201 | 10.5 | 99.65665 | 20 | 20
239.82201 | 10.55 | 99.6558 | 20 | 20
240.823 | 10.6 | 99.65471 | 20 | 20
241.823 | 10.65 | 99.65278 | 20 | 20
242.825 | 10.7 | 99.65169 | 20 | 20
243.82001 | 10.75 | 99.65084 | 20 | 20
244.81799 | 10.8 | 99.64975 | 20 | 20
245.819 | 10.85 | 99.64878 | 20 | 20
246.817 | 10.9 | 99.64781 | 20 | 20
247.81799 | 10.95 | 99.64697 | 20 | 20
248.81799 | 11 | 99.64612 | 20 | 20
249.81799 | 11.05 | 99.64551 | 20 | 20
250.81799 | 11.1 | 99.64454 | 20 | 20
251.819 | 11.15 | 99.64382 | 20 | 20
252.819 | 11.2 | 99.64333 | 20 | 20
253.817 | 11.25 | 99.64285 | 20 | 20
254.817 | 11.3 | 99.64212 | 20 | 20
255.81799 | 11.35 | 99.64128 | 20 | 20
256.81799 | 11.4 | 99.64043 | 20 | 20
257.81799 | 11.45 | 99.63982 | 20 | 20
258.81799 | 11.5 | 99.63873 | 20 | 20
259.81799 | 11.55 | 99.63776 | 20 | 20
260.81601 | 11.6 | 99.63667 | 20 | 20
261.81601 | 11.65 | 99.63595 | 20 | 20
262.81699 | 11.7 | 99.63498 | 20 | 20
263.815 | 11.75 | 99.63389 | 20 | 20
264.814 | 11.8 | 99.63341 | 20 | 20
265.811 | 11.85 | 99.63244 | 20 | 20
266.811 | 11.9 | 99.63062 | 20 | 20
267.811 | 11.95 | 99.62965 | 20 | 20
268.81201 | 12 | 99.62881 | 20 | 20
269.80701 | 12.05 | 99.62808 | 20 | 20
270.80701 | 12.1 | 99.62735 | 20 | 20
271.806 | 12.15 | 99.62638 | 20 | 20
272.802 | 12.2 | 99.62566 | 20 | 20
273.79999 | 12.25 | 99.62445 | 20 | 20
274.79999 | 12.3 | 99.62299 | 20 | 20
275.80099 | 12.35 | 99.62178 | 20 | 20
276.80099 | 12.4 | 99.62069 | 20 | 20
277.80099 | 12.45 | 99.61997 | 20 | 20
278.80099 | 12.5 | 99.61924 | 20 | 20
279.80099 | 12.55 | 99.61876 | 20 | 20
280.80099 | 12.6 | 99.61779 | 20 | 20
281.802 | 12.65 | 99.61658 | 20 | 20
282.80099 | 12.7 | 99.61537 | 20 | 20
283.79999 | 12.75 | 99.61476 | 20 | 20
284.79901 | 12.8 | 99.61416 | 20 | 20
285.79901 | 12.85 | 99.61343 | 20 | 20
286.798 | 12.9 | 99.61222 | 20 | 20
287.798 | 12.95 | 99.61161 | 20 | 20
288.798 | 13 | 99.61052 | 20 | 20
289.797 | 13.05 | 99.60956 | 20 | 20
290.79599 | 13.1 | 99.60883 | 20 | 20
291.79401 | 13.15 | 99.6081 | 20 | 20
292.79599 | 13.2 | 99.60738 | 20 | 20
293.793 | 13.25 | 99.60653 | 20 | 20
294.793 | 13.3 | 99.60568 | 20 | 20
295.79099 | 13.35 | 99.60471 | 20 | 20
296.79001 | 13.4 | 99.6035 | 20 | 20
297.789 | 13.45 | 99.60253 | 20 | 20
298.78799 | 13.5 | 99.60157 | 20 | 20
299.78601 | 13.55 | 99.60035 | 20 | 20
300.78601 | 13.6 | 99.59926 | 20 | 20
301.785 | 13.65 | 99.59866 | 20 | 20
302.78299 | 13.7 | 99.59805 | 20 | 20
303.784 | 13.75 | 99.59745 | 20 | 20
304.78101 | 13.8 | 99.59648 | 20 | 20
305.78 | 13.85 | 99.59515 | 20 | 20
306.77499 | 13.9 | 99.59406 | 20 | 20
307.772 | 13.95 | 99.59333 | 20 | 20
308.772 | 14 | 99.59273 | 20 | 20
309.76999 | 14.05 | 99.59345 | 20 | 20
310.76599 | 14.1 | 99.59345 | 20 | 20
311.76401 | 14.15 | 99.58994 | 20 | 20
312.76099 | 14.2 | 99.58776 | 20 | 20
313.76099 | 14.25 | 99.58631 | 20 | 20
314.76001 | 14.3 | 99.58546 | 20 | 20
315.76001 | 14.35 | 99.58486 | 20 | 20
316.76001 | 14.4 | 99.58401 | 20 | 20
317.759 | 14.45 | 99.58365 | 20 | 20
318.75699 | 14.5 | 99.5828 | 20 | 20
319.75699 | 14.55 | 99.58219 | 20 | 20
320.75699 | 14.6 | 99.58171 | 20 | 20
321.755 | 14.65 | 99.5811 | 20 | 20
322.755 | 14.7 | 99.58014 | 20 | 20
323.755 | 14.75 | 99.57929 | 20 | 20
324.755 | 14.8 | 99.57905 | 20 | 20
325.754 | 14.85 | 99.57868 | 20 | 20
326.75101 | 14.9 | 99.57747 | 20 | 20
327.74701 | 14.95 | 99.5759 | 20 | 20
328.74701 | 15 | 99.57529 | 20 | 20
329.74301 | 15.05 | 99.57432 | 20 | 20
330.74399 | 15.1 | 99.57324 | 20 | 20
331.73999 | 15.15 | 99.57227 | 20 | 20
332.73801 | 15.2 | 99.57093 | 20 | 20
333.73801 | 15.25 | 99.56997 | 20 | 20
334.73599 | 15.3 | 99.569 | 20 | 20
335.737 | 15.35 | 99.56791 | 20 | 20
336.73999 | 15.4 | 99.56767 | 20 | 20
337.737 | 15.45 | 99.56755 | 20 | 20
338.737 | 15.5 | 99.56621 | 20 | 20
339.73599 | 15.55 | 99.56391 | 20 | 20
340.73401 | 15.6 | 99.56319 | 20 | 20
341.73499 | 15.65 | 99.56258 | 20 | 20
342.73401 | 15.7 | 99.56185 | 20 | 20
343.73401 | 15.75 | 99.56089 | 20 | 20
344.73199 | 15.8 | 99.56028 | 20 | 20
345.73099 | 15.85 | 99.55992 | 20 | 20
346.73099 | 15.9 | 99.5598 | 20 | 20
347.73099 | 15.95 | 99.55919 | 20 | 20
348.73099 | 16 | 99.55822 | 20 | 20
349.73001 | 16.05 | 99.55762 | 20 | 20
350.728 | 16.1 | 99.55689 | 20 | 20
351.728 | 16.15 | 99.55616 | 20 | 20
352.72699 | 16.2 | 99.55568 | 20 | 20
353.72501 | 16.25 | 99.55483 | 20 | 20
354.724 | 16.3 | 99.55374 | 20 | 20
355.72601 | 16.35 | 99.55277 | 20 | 20
356.72198 | 16.4 | 99.55169 | 20 | 20
357.72 | 16.45 | 99.5506 | 20 | 20
358.72101 | 16.5 | 99.54963 | 20 | 20
359.72 | 16.55 | 99.54902 | 20 | 20
360.71799 | 16.6 | 99.54854 | 20 | 20
361.71701 | 16.65 | 99.54781 | 20 | 20
362.716 | 16.7 | 99.54708 | 20 | 20
363.715 | 16.75 | 99.54612 | 20 | 20
364.715 | 16.8 | 99.54539 | 20 | 20
365.71201 | 16.85 | 99.54454 | 20 | 20
366.711 | 16.9 | 99.54321 | 20 | 20
367.70901 | 16.95 | 99.54212 | 20 | 20
368.707 | 17 | 99.54139 | 20 | 20
369.707 | 17.05 | 99.54055 | 20 | 20
370.70401 | 17.1 | 99.53994 | 20 | 20
371.70401 | 17.15 | 99.53909 | 20 | 20
372.703 | 17.2 | 99.53849 | 20 | 20
373.702 | 17.25 | 99.53776 | 20 | 20
374.70001 | 17.3 | 99.53704 | 20 | 20
375.69901 | 17.35 | 99.53619 | 20 | 20
376.694 | 17.4 | 99.53498 | 20 | 20
377.69 | 17.45 | 99.53425 | 20 | 20
378.68799 | 17.5 | 99.53328 | 20 | 20
379.689 | 17.55 | 99.53219 | 20 | 20
380.689 | 17.6 | 99.53074 | 20 | 20
381.68799 | 17.65 | 99.53026 | 20 | 20
382.69 | 17.7 | 99.52953 | 20 | 20
383.68799 | 17.75 | 99.52892 | 20 | 20
384.689 | 17.8 | 99.52808 | 20 | 20
385.69 | 17.85 | 99.52723 | 20 | 20
386.689 | 17.9 | 99.52638 | 20 | 20
387.68701 | 17.95 | 99.52505 | 20 | 20
388.685 | 18 | 99.52432 | 20 | 20
389.68399 | 18.05 | 99.52396 | 20 | 20
390.68301 | 18.1 | 99.52348 | 20 | 20
391.68301 | 18.15 | 99.52287 | 20 | 20
392.67999 | 18.2 | 99.52214 | 20 | 20
393.67801 | 18.25 | 99.5213 | 20 | 20
394.67599 | 18.3 | 99.52069 | 20 | 20
395.67401 | 18.35 | 99.51972 | 20 | 20
396.673 | 18.4 | 99.51851 | 20 | 20
397.67001 | 18.45 | 99.51718 | 20 | 20
398.66501 | 18.5 | 99.51597 | 20 | 20
399.66599 | 18.55 | 99.515 | 20 | 20
400.66299 | 18.6 | 99.5144 | 20 | 20
401.66101 | 18.65 | 99.51391 | 20 | 20
402.66 | 18.7 | 99.51282 | 20 | 20
403.65701 | 18.75 | 99.51137 | 20 | 20
404.65399 | 18.8 | 99.51028 | 20 | 20
405.65399 | 18.85 | 99.50919 | 20 | 20
406.65302 | 18.9 | 99.50834 | 20 | 20
407.651 | 18.95 | 99.5075 | 20 | 20
408.65399 | 19 | 99.50616 | 20 | 20
409.655 | 19.05 | 99.50495 | 20 | 20
410.65201 | 19.1 | 99.50423 | 20 | 20
411.651 | 19.15 | 99.50362 | 20 | 20
412.64899 | 19.2 | 99.50265 | 20 | 20
413.647 | 19.25 | 99.50193 | 20 | 20
414.64401 | 19.3 | 99.50108 | 20 | 20
415.64001 | 19.35 | 99.49975 | 20 | 20
416.638 | 19.4 | 99.49842 | 20 | 20
417.634 | 19.45 | 99.49696 | 20 | 20
418.63199 | 19.5 | 99.49648 | 20 | 20
419.63 | 19.55 | 99.49551 | 20 | 20
420.63 | 19.6 | 99.49454 | 20 | 20
421.629 | 19.65 | 99.49345 | 20 | 20
422.62701 | 19.7 | 99.4926 | 20 | 20
423.62601 | 19.75 | 99.49176 | 20 | 20
424.625 | 19.8 | 99.49091 | 20 | 20
425.621 | 19.85 | 99.49055 | 20 | 20
426.621 | 19.9 | 99.48994 | 20 | 20
427.62 | 19.95 | 99.48909 | 20 | 20
428.61801 | 20 | 99.48849 | 20 | 20
429.61301 | 20.05 | 99.48764 | 20 | 20
430.612 | 20.1 | 99.48619 | 20 | 20
431.60999 | 20.15 | 99.48498 | 20 | 20
432.608 | 20.2 | 99.48389 | 20 | 20
433.60599 | 20.25 | 99.4828 | 20 | 20
434.60501 | 20.3 | 99.48219 | 20 | 20
435.60501 | 20.35 | 99.48147 | 20 | 20
436.60599 | 20.4 | 99.48231 | 20 | 20
437.604 | 20.45 | 99.48316 | 20 | 20
438.595 | 20.5 | 99.4782 | 20 | 20
439.59201 | 20.55 | 99.47372 | 20 | 20
440.591 | 20.6 | 99.47166 | 20 | 20
441.58899 | 20.65 | 99.47117 | 20 | 20
442.59 | 20.7 | 99.47081 | 20 | 20
443.58899 | 20.75 | 99.47009 | 20 | 20
444.591 | 20.8 | 99.46936 | 20 | 20
445.58899 | 20.85 | 99.46803 | 20 | 20
446.58701 | 20.9 | 99.46742 | 20 | 20
447.58899 | 20.95 | 99.46718 | 20 | 20
448.58899 | 21 | 99.46621 | 20 | 20
449.58899 | 21.05 | 99.46476 | 20 | 20
450.58899 | 21.1 | 99.46355 | 20 | 20
451.58899 | 21.15 | 99.46258 | 20 | 20
452.58701 | 21.2 | 99.46185 | 20 | 20
453.586 | 21.25 | 99.46076 | 20 | 20
454.58301 | 21.3 | 99.45979 | 20 | 20
455.58099 | 21.35 | 99.45858 | 20 | 20
456.578 | 21.4 | 99.45737 | 20 | 20
457.57599 | 21.45 | 99.45628 | 20 | 20
458.573 | 21.5 | 99.45532 | 20 | 20
459.57199 | 21.55 | 99.45423 | 20 | 20
460.573 | 21.6 | 99.45326 | 20 | 20
461.57101 | 21.65 | 99.45229 | 20 | 20
462.57101 | 21.7 | 99.45096 | 20 | 20
463.57101 | 21.75 | 99.44975 | 20 | 20
464.569 | 21.8 | 99.44841 | 20 | 20
465.565 | 21.85 | 99.44745 | 20 | 20
466.564 | 21.9 | 99.44623 | 20 | 20
467.56 | 21.95 | 99.44454 | 20 | 20
468.55801 | 22 | 99.44285 | 20 | 20
469.55499 | 22.05 | 99.44139 | 20 | 20
470.55499 | 22.1 | 99.4403 | 20 | 20
471.55399 | 22.15 | 99.43933 | 20 | 20
472.54999 | 22.2 | 99.43861 | 20 | 20
473.548 | 22.25 | 99.4374 | 20 | 20
474.54501 | 22.3 | 99.43619 | 20 | 20
475.54401 | 22.35 | 99.43449 | 20 | 20
476.54001 | 22.4 | 99.43292 | 20 | 20
477.54001 | 22.45 | 99.43171 | 20 | 20
478.53699 | 22.5 | 99.43098 | 20 | 20
479.535 | 22.55 | 99.43013 | 20 | 20
480.53201 | 22.6 | 99.4282 | 20 | 20
481.53 | 22.65 | 99.42674 | 20 | 20
482.52899 | 22.7 | 99.42553 | 20 | 20
483.526 | 22.75 | 99.42481 | 20 | 20
484.52499 | 22.8 | 99.42372 | 20 | 20
485.52399 | 22.85 | 99.42226 | 20 | 20
486.52301 | 22.9 | 99.42081 | 20 | 20
487.521 | 22.95 | 99.41936 | 20 | 20
488.52399 | 23 | 99.41827 | 20 | 20
489.51901 | 23.05 | 99.41573 | 20 | 20
490.51801 | 23.1 | 99.41452 | 20 | 20
491.51801 | 23.15 | 99.41343 | 20 | 20
492.517 | 23.2 | 99.41221 | 20 | 20
493.51599 | 23.25 | 99.411 | 20 | 20
494.51501 | 23.3 | 99.40979 | 20 | 20
495.51401 | 23.35 | 99.40895 | 20 | 20
496.51199 | 23.4 | 99.40774 | 20 | 20
497.51099 | 23.45 | 99.40652 | 20 | 20
498.51001 | 23.5 | 99.4058 | 20 | 20
499.508 | 23.55 | 99.40459 | 20 | 20
500.50699 | 23.6 | 99.40338 | 20 | 20
501.50601 | 23.65 | 99.40144 | 20 | 20
502.50299 | 23.7 | 99.39914 | 20 | 20
503.5 | 23.75 | 99.39781 | 20 | 20
504.50201 | 23.8 | 99.39672 | 20 | 20
505.49799 | 23.85 | 99.39563 | 20 | 20
506.49701 | 23.9 | 99.39442 | 20 | 20
507.49701 | 23.95 | 99.39345 | 20 | 20
508.49399 | 24 | 99.39175 | 20 | 20
509.49399 | 24.05 | 99.38982 | 20 | 20
510.49399 | 24.1 | 99.38764 | 20 | 20
511.492 | 24.15 | 99.38655 | 20 | 20
512.48999 | 24.2 | 99.38485 | 20 | 20
513.48901 | 24.25 | 99.3834 | 20 | 20
514.487 | 24.3 | 99.38255 | 20 | 20
515.487 | 24.35 | 99.38146 | 20 | 20
516.48602 | 24.4 | 99.37989 | 20 | 20
517.48297 | 24.45 | 99.37819 | 20 | 20
518.48297 | 24.5 | 99.37602 | 20 | 20
519.48102 | 24.55 | 99.37347 | 20 | 20
520.48199 | 24.6 | 99.37202 | 20 | 20
521.48102 | 24.65 | 99.37033 | 20 | 20
522.47803 | 24.7 | 99.36887 | 20 | 20
523.479 | 24.75 | 99.36694 | 20 | 20
524.479 | 24.8 | 99.36451 | 20 | 20
525.479 | 24.85 | 99.3627 | 20 | 20
526.47803 | 24.9 | 99.361 | 20 | 20
527.47699 | 24.95 | 99.35931 | 20 | 20
528.47302 | 25 | 99.35701 | 20 | 20
529.47198 | 25.05 | 99.35543 | 20 | 20
530.47101 | 25.1 | 99.3535 | 20 | 20
531.46899 | 25.15 | 99.35144 | 20 | 20
532.46698 | 25.2 | 99.34926 | 20 | 20
533.46698 | 25.25 | 99.34696 | 20 | 20
534.46399 | 25.3 | 99.34563 | 20 | 20
535.46301 | 25.35 | 99.34333 | 20 | 20
536.461 | 25.4 | 99.34115 | 20 | 20
537.45898 | 25.45 | 99.33848 | 20 | 20
538.45697 | 25.5 | 99.33594 | 20 | 20
539.45599 | 25.55 | 99.33304 | 20 | 20
540.45398 | 25.6 | 99.33122 | 20 | 20
541.45203 | 25.65 | 99.32928 | 20 | 20
542.45203 | 25.7 | 99.32735 | 20 | 20
543.45203 | 25.75 | 99.32492 | 20 | 20
544.45099 | 25.8 | 99.32347 | 20 | 20
545.453 | 25.85 | 99.3219 | 20 | 20
546.45099 | 25.9 | 99.31972 | 20 | 20
547.45203 | 25.95 | 99.31403 | 20 | 20
548.45001 | 26 | 99.31052 | 20 | 20
549.448 | 26.05 | 99.30773 | 20 | 20
550.44702 | 26.1 | 99.3058 | 20 | 20
551.44702 | 26.15 | 99.30459 | 20 | 20
552.44397 | 26.2 | 99.30107 | 20 | 20
553.44 | 26.25 | 99.29817 | 20 | 20
554.44 | 26.3 | 99.29466 | 20 | 20
555.43903 | 26.35 | 99.2903 | 20 | 20
556.43701 | 26.4 | 99.28679 | 20 | 20
557.435 | 26.45 | 99.28425 | 20 | 20
558.435 | 26.5 | 99.28316 | 20 | 20
559.43402 | 26.55 | 99.28037 | 20 | 20
560.43201 | 26.6 | 99.27783 | 20 | 20
561.43103 | 26.65 | 99.27565 | 20 | 20
562.43201 | 26.7 | 99.27287 | 20 | 20
563.43201 | 26.75 | 99.26996 | 20 | 20
564.43201 | 26.8 | 99.26705 | 20 | 20
565.43103 | 26.85 | 99.26391 | 20 | 20
566.43402 | 26.9 | 99.26064 | 20 | 20
567.42902 | 26.95 | 99.25773 | 20 | 20
568.42902 | 27 | 99.25434 | 20 | 20
569.42499 | 27.05 | 99.25156 | 20 | 20
570.422 | 27.1 | 99.24962 | 20 | 20
571.42102 | 27.15 | 99.24732 | 20 | 20
572.41901 | 27.2 | 99.24139 | 20 | 20
573.41901 | 27.25 | 99.2363 | 20 | 20
574.41998 | 27.3 | 99.23533 | 20 | 20
575.41803 | 27.35 | 99.23098 | 20 | 20
576.41803 | 27.4 | 99.22492 | 20 | 20
577.41803 | 27.45 | 99.21851 | 20 | 20
578.41498 | 27.5 | 99.21342 | 20 | 20
579.41498 | 27.55 | 99.21173 | 20 | 20
580.41302 | 27.6 | 99.20882 | 20 | 20
581.41302 | 27.65 | 99.20713 | 20 | 20
582.414 | 27.7 | 99.20785 | 20 | 20
583.40997 | 27.75 | 99.20446 | 20 | 20
584.409 | 27.8 | 99.19611 | 20 | 20
585.40802 | 27.85 | 99.18933 | 20 | 20
586.409 | 27.9 | 99.1834 | 20 | 20
587.40997 | 27.95 | 99.17976 | 20 | 20
588.41199 | 28 | 99.17831 | 20 | 20
589.414 | 28.05 | 99.17577 | 20 | 20
590.41602 | 28.1 | 99.17323 | 20 | 20
591.41699 | 28.15 | 99.16959 | 20 | 20
592.41803 | 28.2 | 99.16705 | 20 | 20
593.41699 | 28.25 | 99.16269 | 20 | 20
594.41602 | 28.3 | 99.15737 | 20 | 20
595.41498 | 28.35 | 99.15119 | 20 | 20
596.41302 | 28.4 | 99.14659 | 20 | 20
597.41199 | 28.45 | 99.14102 | 20 | 20
598.41199 | 28.5 | 99.13618 | 20 | 20
599.41101 | 28.55 | 99.13231 | 20 | 20
600.409 | 28.6 | 99.12734 | 20 | 20
601.40997 | 28.65 | 99.12286 | 20 | 20
602.41302 | 28.7 | 99.12044 | 20 | 20
603.414 | 28.75 | 99.11318 | 20 | 20
604.41199 | 28.8 | 99.10676 | 20 | 20
605.41101 | 28.85 | 99.1018 | 20 | 20
606.41101 | 28.9 | 99.09683 | 20 | 20
607.409 | 28.95 | 99.09417 | 20 | 20
608.409 | 29 | 99.09272 | 20 | 20
609.40997 | 29.05 | 99.08908 | 20 | 20
610.40698 | 29.1 | 99.0823 | 20 | 20
611.40601 | 29.15 | 99.07456 | 20 | 20
612.40601 | 29.2 | 99.06729 | 20 | 20
613.40802 | 29.25 | 99.06729 | 20 | 20
614.40802 | 29.3 | 99.06596 | 20 | 20
615.40198 | 29.35 | 99.05833 | 20 | 20
616.39801 | 29.4 | 99.04865 | 20 | 20
617.396 | 29.45 | 99.04078 | 20 | 20
618.39801 | 29.5 | 99.03364 | 20 | 20
619.39899 | 29.55 | 99.02794 | 20 | 20
620.40002 | 29.6 | 99.02044 | 20 | 20
621.40198 | 29.65 | 99.01487 | 20 | 20
622.40601 | 29.7 | 99.00906 | 20 | 20
623.40002 | 29.75 | 99.00446 | 20 | 20
624.39502 | 29.8 | 98.99744 | 20 | 20
625.39001 | 29.85 | 98.99114 | 20 | 20
626.383 | 29.9 | 98.98412 | 20 | 20
627.38098 | 29.95 | 98.97746 | 20 | 20
628.37903 | 30 | 98.97213 | 20 | 20
629.37701 | 30.05 | 98.96632 | 20 | 20
630.375 | 30.1 | 98.96075 | 20 | 20
631.37097 | 30.15 | 98.95337 | 20 | 20
632.37097 | 30.2 | 98.94574 | 20 | 20
633.37097 | 30.25 | 98.93993 | 20 | 20
634.36798 | 30.3 | 98.93484 | 20 | 20
635.36798 | 30.35 | 98.92843 | 20 | 20
636.36603 | 30.4 | 98.92068 | 20 | 20
637.362 | 30.45 | 98.91293 | 20 | 20
638.362 | 30.5 | 98.9047 | 20 | 20
639.35901 | 30.55 | 98.89755 | 20 | 20
640.35797 | 30.6 | 98.88969 | 20 | 20
641.35699 | 30.65 | 98.88291 | 20 | 20
642.35602 | 30.7 | 98.87782 | 20 | 20
643.354 | 30.75 | 98.87056 | 20 | 20
644.35303 | 30.8 | 98.86244 | 20 | 20
645.35199 | 30.85 | 98.85494 | 20 | 20
646.349 | 30.9 | 98.84671 | 20 | 20
647.34998 | 30.95 | 98.83993 | 20 | 20
648.34998 | 31 | 98.83339 | 20 | 20
649.349 | 31.05 | 98.82588 | 20 | 20
650.34698 | 31.1 | 98.81862 | 20 | 20
651.34302 | 31.15 | 98.81051 | 20 | 20
652.34198 | 31.2 | 98.80312 | 20 | 20
653.34198 | 31.25 | 98.79537 | 20 | 20
654.34003 | 31.3 | 98.78714 | 20 | 20
655.341 | 31.35 | 98.77903 | 20 | 20
656.34003 | 31.4 | 98.77019 | 20 | 20
657.336 | 31.45 | 98.76111 | 20 | 20
658.33502 | 31.5 | 98.75203 | 20 | 20
659.33502 | 31.55 | 98.74235 | 20 | 20
660.33398 | 31.6 | 98.73181 | 20 | 20
661.33398 | 31.65 | 98.72297 | 20 | 20
662.33197 | 31.7 | 98.71329 | 20 | 20
663.33197 | 31.75 | 98.70288 | 20 | 20
664.33002 | 31.8 | 98.69356 | 20 | 20
665.33301 | 31.85 | 98.68895 | 20 | 20
666.33301 | 31.9 | 98.67987 | 20 | 20
667.328 | 31.95 | 98.66426 | 20 | 20
668.32098 | 32 | 98.64331 | 20 | 20
669.31702 | 32.05 | 98.62551 | 20 | 20
670.31598 | 32.1 | 98.61377 | 20 | 20
671.31403 | 32.15 | 98.60203 | 20 | 20
672.31403 | 32.2 | 98.58871 | 20 | 20
673.31299 | 32.25 | 98.57442 | 20 | 20
674.31299 | 32.3 | 98.56135 | 20 | 20
675.31299 | 32.35 | 98.54597 | 20 | 20
676.315 | 32.4 | 98.53048 | 20 | 20
677.31201 | 32.45 | 98.51583 | 20 | 20
678.30701 | 32.5 | 98.4996 | 20 | 20
679.30103 | 32.55 | 98.47466 | 20 | 20
680.31299 | 32.6 | 98.47951 | 20 | 20
681.29999 | 32.65 | 98.46256 | 20 | 20
682.29303 | 32.7 | 98.38168 | 20 | 20
683.30402 | 32.75 | 98.45093 | 20 | 20
684.29401 | 32.8 | 98.34343 | 20 | 20
685.29102 | 32.85 | 98.33955 | 20 | 20
686.28802 | 32.9 | 98.33168 | 20 | 20
687.289 | 32.95 | 98.31824 | 20 | 20
688.29102 | 33 | 98.30311 | 20 | 20
689.29303 | 33.05 | 98.28338 | 20 | 20
690.29199 | 33.1 | 98.26255 | 20 | 20
691.29199 | 33.15 | 98.23822 | 20 | 20
692.29199 | 33.2 | 98.21449 | 20 | 20
693.289 | 33.25 | 98.19076 | 20 | 20
694.28601 | 33.3 | 98.16546 | 20 | 20
695.28302 | 33.35 | 98.13846 | 20 | 20
696.28198 | 33.4 | 98.11219 | 20 | 20
697.28101 | 33.45 | 98.08495 | 20 | 20
698.28198 | 33.5 | 98.06037 | 20 | 20
699.28198 | 33.55 | 98.03446 | 20 | 20
700.28198 | 33.6 | 98.00674 | 20 | 20
701.28101 | 33.65 | 97.97756 | 20 | 20
702.28003 | 33.7 | 97.9485 | 20 | 20
703.28003 | 33.75 | 97.89644 | 20 | 20
704.284 | 33.8 | 97.88833 | 20 | 20
705.28497 | 33.85 | 97.82852 | 20 | 20
706.27899 | 33.9 | 97.79172 | 20 | 20
707.27698 | 33.95 | 97.76884 | 20 | 20
708.27502 | 34 | 97.7439 | 20 | 20
709.27197 | 34.05 | 97.71714 | 20 | 20
710.27002 | 34.1 | 97.66569 | 20 | 20
711.27002 | 34.15 | 97.64135 | 20 | 20
712.26703 | 34.2 | 97.60104 | 20 | 20
713.26703 | 34.25 | 97.55564 | 20 | 20
714.26501 | 34.3 | 97.52924 | 20 | 20
715.26501 | 34.35 | 97.47222 | 20 | 20
716.26001 | 34.4 | 97.43069 | 20 | 20
717.26001 | 34.45 | 97.38505 | 20 | 20
718.25403 | 34.5 | 97.34353 | 20 | 20
719.25403 | 34.55 | 97.30466 | 20 | 20
720.25403 | 34.6 | 97.28093 | 20 | 20
721.25201 | 34.65 | 97.22125 | 20 | 20
722.25 | 34.7 | 97.17391 | 20 | 20
723.25098 | 34.75 | 97.14703 | 20 | 20
724.25 | 34.8 | 97.0865 | 20 | 20
725.24597 | 34.85 | 97.0365 | 20 | 20
726.24701 | 34.9 | 96.98807 | 20 | 20
727.24902 | 34.95 | 96.94206 | 20 | 20
728.24701 | 35 | 96.89424 | 20 | 20
729.24701 | 35.05 | 96.84557 | 20 | 20
730.24799 | 35.1 | 96.79339 | 20 | 20
731.24799 | 35.15 | 96.75078 | 20 | 20
732.24799 | 35.2 | 96.69327 | 20 | 20
733.24799 | 35.25 | 96.63988 | 20 | 20
734.24597 | 35.3 | 96.58939 | 20 | 20
735.245 | 35.35 | 96.53661 | 20 | 20
736.24701 | 35.4 | 96.4814 | 20 | 20
737.24902 | 35.45 | 96.4297 | 20 | 20
738.24902 | 35.5 | 96.37074 | 20 | 20
739.25 | 35.55 | 96.31505 | 20 | 20
740.25403 | 35.6 | 96.26021 | 20 | 20
741.25702 | 35.65 | 96.20597 | 20 | 20
742.25702 | 35.7 | 96.1504 | 20 | 20
743.258 | 35.75 | 96.08914 | 20 | 20
744.26001 | 35.8 | 96.0372 | 20 | 20
745.26001 | 35.85 | 95.978 | 20 | 20
746.26099 | 35.9 | 95.9188 | 20 | 20
747.26398 | 35.95 | 95.86286 | 20 | 20
748.26398 | 36 | 95.80281 | 20 | 20
749.26599 | 36.05 | 95.74059 | 20 | 20
750.27002 | 36.1 | 95.68828 | 20 | 20
751.28497 | 36.15 | 95.63175 | 20 | 20
752.28802 | 36.2 | 95.57085 | 20 | 20
753.29102 | 36.25 | 95.51225 | 20 | 20
754.289 | 36.3 | 95.45511 | 20 | 20
755.29102 | 36.35 | 95.40026 | 20 | 20
756.28998 | 36.4 | 95.34336 | 20 | 20
757.29401 | 36.45 | 95.28573 | 20 | 20
758.29602 | 36.5 | 95.23307 | 20 | 20
759.29901 | 36.55 | 95.17907 | 20 | 20
760.30298 | 36.6 | 95.1258 | 20 | 20
761.30798 | 36.65 | 95.07556 | 20 | 20
762.315 | 36.7 | 95.01878 | 20 | 20
763.32098 | 36.75 | 94.98682 | 20 | 20
764.328 | 36.8 | 94.92858 | 20 | 20
765.33197 | 36.85 | 94.87604 | 20 | 20
766.336 | 36.9 | 94.82446 | 20 | 20
767.33698 | 36.95 | 94.777 | 20 | 20
768.33899 | 37 | 94.71998 | 20 | 20
769.33698 | 37.05 | 94.66974 | 20 | 20
770.341 | 37.1 | 94.63354 | 20 | 20
771.34399 | 37.15 | 94.60424 | 20 | 20
772.34802 | 37.2 | 94.56041 | 20 | 20
773.354 | 37.25 | 94.52906 | 20 | 20
774.35797 | 37.3 | 94.47216 | 20 | 20
775.36298 | 37.35 | 94.44964 | 20 | 20
776.36902 | 37.4 | 94.42288 | 20 | 20
777.375 | 37.45 | 94.39516 | 20 | 20
778.38 | 37.5 | 94.36792 | 20 | 20
779.38501 | 37.55 | 94.33922 | 20 | 20
780.39001 | 37.6 | 94.31489 | 20 | 20
781.40198 | 37.65 | 94.29915 | 20 | 20
782.41199 | 37.7 | 94.29721 | 20 | 20
783.40601 | 37.75 | 94.20532 | 20 | 20
784.401 | 37.8 | 94.20496 | 20 | 20
785.39502 | 37.85 | 94.19987 | 20 | 20
786.39099 | 37.9 | 94.20133 | 20 | 20
787.38599 | 37.95 | 94.19624 | 20 | 20
788.37799 | 38 | 94.18946 | 20 | 20
789.37201 | 38.05 | 94.18196 | 20 | 20
790.36401 | 38.1 | 94.17263 | 20 | 20
791.35602 | 38.15 | 94.1638 | 20 | 20
792.34601 | 38.2 | 94.15411 | 20 | 20
793.33801 | 38.25 | 94.146 | 20 | 20
794.328 | 38.3 | 94.13716 | 20 | 20
795.31897 | 38.35 | 94.12808 | 20 | 20
796.31 | 38.4 | 94.11876 | 20 | 20
797.302 | 38.45 | 94.10835 | 20 | 20
798.29602 | 38.5 | 94.09842 | 20 | 20
799.28802 | 38.55 | 94.08861 | 20 | 20
800.284 | 38.6 | 94.07856 | 20 | 20
801.27899 | 38.65 | 94.07045 | 20 | 20
802.27399 | 38.7 | 94.06004 | 20 | 20
803.26898 | 38.75 | 94.0512 | 20 | 20
804.26501 | 38.8 | 94.04043 | 20 | 20
805.25897 | 38.85 | 94.03135 | 20 | 20
806.25299 | 38.9 | 94.02287 | 20 | 20
807.24902 | 38.95 | 94.01258 | 20 | 20
808.242 | 39 | 94.00616 | 20 | 20
809.23901 | 39.05 | 93.99987 | 20 | 20
810.23401 | 39.1 | 93.99309 | 20 | 20
811.229 | 39.15 | 93.98522 | 20 | 20
812.22498 | 39.2 | 93.97735 | 20 | 20
813.224 | 39.25 | 93.97323 | 20 | 20
814.22101 | 39.3 | 93.97033 | 20 | 20
815.21802 | 39.35 | 93.96706 | 20 | 20
816.21698 | 39.4 | 93.96488 | 20 | 20
817.21198 | 39.45 | 93.96234 | 20 | 20
818.20697 | 39.5 | 93.95846 | 20 | 20
819.19897 | 39.55 | 93.9552 | 20 | 20
820.19 | 39.6 | 93.95386 | 20 | 20
821.18597 | 39.65 | 93.9512 | 20 | 20
822.18402 | 39.7 | 93.9495 | 20 | 20
823.18402 | 39.75 | 93.94866 | 20 | 20
824.17999 | 39.8 | 93.94793 | 20 | 20
825.17999 | 39.85 | 93.94345 | 20 | 20
826.17499 | 39.9 | 93.93958 | 20 | 20
827.16998 | 39.95 | 93.93728 | 20 | 20
828.16199 | 40 | 93.93619 | 20 | 20
829.15601 | 40.05 | 93.93582 | 20 | 20
830.15002 | 40.1 | 93.93546 | 20 | 20
831.14301 | 40.15 | 93.93437 | 20 | 20
832.138 | 40.2 | 93.9328 | 20 | 20
833.12903 | 40.25 | 93.93147 | 20 | 20
834.12 | 40.3 | 93.93038 | 20 | 20
835.11499 | 40.35 | 93.92977 | 20 | 20
836.117 | 40.4 | 93.92953 | 20 | 20
837.112 | 40.45 | 93.93316 | 20 | 20
838.10699 | 40.5 | 93.92904 | 20 | 20
839.10602 | 40.55 | 93.92299 | 20 | 20
840.10602 | 40.6 | 93.92045 | 20 | 20
841.10602 | 40.65 | 93.91972 | 20 | 20
842.10498 | 40.7 | 93.91984 | 20 | 20
843.10498 | 40.75 | 93.91996 | 20 | 20
844.10498 | 40.8 | 93.91839 | 20 | 20
845.10901 | 40.85 | 93.9167 | 20 | 20
846.10999 | 40.9 | 93.91621 | 20 | 20
847.10797 | 40.95 | 93.91573 | 20 | 20
848.10602 | 41 | 93.91561 | 20 | 20
849.099 | 41.05 | 93.91561 | 20 | 20
850.09698 | 41.1 | 93.91573 | 20 | 20
851.091 | 41.15 | 93.91548 | 20 | 20
852.08502 | 41.2 | 93.91512 | 20 | 20
853.08698 | 41.25 | 93.9127 | 20 | 20
854.09003 | 41.3 | 93.91149 | 20 | 20
855.09302 | 41.35 | 93.91088 | 20 | 20
856.09601 | 41.4 | 93.9104 | 20 | 20
857.09698 | 41.45 | 93.90955 | 20 | 20
858.09802 | 41.5 | 93.90858 | 20 | 20
859.09601 | 41.55 | 93.90725 | 20 | 20
860.09302 | 41.6 | 93.90544 | 20 | 20
861.091 | 41.65 | 93.90435 | 20 | 20
862.08899 | 41.7 | 93.90326 | 20 | 20
863.08502 | 41.75 | 93.90229 | 20 | 20
864.08398 | 41.8 | 93.89914 | 20 | 20
865.08301 | 41.85 | 93.89878 | 20 | 20
866.08398 | 41.9 | 93.89841 | 20 | 20
867.08197 | 41.95 | 93.89841 | 20 | 20
868.078 | 42 | 93.89793 | 20 | 20
869.07703 | 42.05 | 93.89732 | 20 | 20
870.07599 | 42.1 | 93.89684 | 20 | 20
871.07501 | 42.15 | 93.89587 | 20 | 20
872.07501 | 42.2 | 93.89502 | 20 | 20
873.07397 | 42.25 | 93.89418 | 20 | 20
874.07098 | 42.3 | 93.89369 | 20 | 20
875.06897 | 42.35 | 93.89297 | 20 | 20
876.065 | 42.4 | 93.8926 | 20 | 20
877.06201 | 42.45 | 93.89212 | 20 | 20
878.05701 | 42.5 | 93.89127 | 20 | 20
879.05499 | 42.55 | 93.89042 | 20 | 20
880.05603 | 42.6 | 93.88994 | 20 | 20
881.05603 | 42.65 | 93.88909 | 20 | 20
882.05603 | 42.7 | 93.88861 | 20 | 20
883.05603 | 42.75 | 93.8874 | 20 | 20
884.05603 | 42.8 | 93.88643 | 20 | 20
885.05701 | 42.85 | 93.88534 | 20 | 20
886.052 | 42.9 | 93.88437 | 20 | 20
887.052 | 42.95 | 93.88377 | 20 | 20
888.05103 | 43 | 93.88352 | 20 | 20
889.04797 | 43.05 | 93.8828 | 20 | 20
890.04602 | 43.1 | 93.88231 | 20 | 20
891.04303 | 43.15 | 93.88159 | 20 | 20
892.04102 | 43.2 | 93.8805 | 20 | 20
893.039 | 43.25 | 93.87953 | 20 | 20
894.03802 | 43.3 | 93.87929 | 20 | 20
895.03699 | 43.35 | 93.87953 | 20 | 20
896.03497 | 43.4 | 93.8805 | 20 | 20
897.03198 | 43.45 | 93.88025 | 20 | 20
898.02899 | 43.5 | 93.87807 | 20 | 20
899.02502 | 43.55 | 93.87638 | 20 | 20
900.02301 | 43.6 | 93.87456 | 20 | 20
901.021 | 43.65 | 93.87384 | 20 | 20
902.01898 | 43.7 | 93.87396 | 20 | 20
903.01703 | 43.75 | 93.87311 | 20 | 20
904.01501 | 43.8 | 93.87166 | 20 | 20
905.01398 | 43.85 | 93.87008 | 20 | 20
906.008 | 43.9 | 93.86863 | 20 | 20
907.00702 | 43.95 | 93.86766 | 20 | 20
908.00598 | 44 | 93.86706 | 20 | 20
909.00299 | 44.05 | 93.86633 | 20 | 20
910.00201 | 44.1 | 93.86548 | 20 | 20
910.99902 | 44.15 | 93.86464 | 20 | 20
911.99701 | 44.2 | 93.86355 | 20 | 20
912.99298 | 44.25 | 93.8627 | 20 | 20
913.98901 | 44.3 | 93.85883 | 20 | 20
914.98798 | 44.35 | 93.85604 | 20 | 20
915.987 | 44.4 | 93.85568 | 20 | 20
916.98499 | 44.45 | 93.85604 | 20 | 20
917.98401 | 44.5 | 93.85616 | 20 | 20
918.98102 | 44.55 | 93.85628 | 20 | 20
919.98297 | 44.6 | 93.85604 | 20 | 20
920.97998 | 44.65 | 93.85519 | 20 | 20
921.97998 | 44.7 | 93.85435 | 20 | 20
922.97803 | 44.75 | 93.85301 | 20 | 20
923.97699 | 44.8 | 93.85168 | 20 | 20
924.97498 | 44.85 | 93.85096 | 20 | 20
925.97198 | 44.9 | 93.85023 | 20 | 20
926.97101 | 44.95 | 93.84974 | 20 | 20
927.96698 | 45 | 93.84902 | 20 | 20
928.96399 | 45.05 | 93.8489 | 20 | 20
929.96301 | 45.1 | 93.84841 | 20 | 20
930.96301 | 45.15 | 93.84829 | 20 | 20
931.95801 | 45.2 | 93.84781 | 20 | 20
932.953 | 45.25 | 93.84623 | 20 | 20
933.94702 | 45.3 | 93.84405 | 20 | 20
934.94598 | 45.35 | 93.84272 | 20 | 20
935.94299 | 45.4 | 93.84224 | 20 | 20
936.94098 | 45.45 | 93.84151 | 20 | 20
937.93402 | 45.5 | 93.84091 | 20 | 20
938.92999 | 45.55 | 93.84018 | 20 | 20
939.92401 | 45.6 | 93.83921 | 20 | 20
940.92401 | 45.65 | 93.838 | 20 | 20
941.922 | 45.7 | 93.83727 | 20 | 20
942.91998 | 45.75 | 93.83619 | 20 | 20
943.91602 | 45.8 | 93.83461 | 20 | 20
944.91302 | 45.85 | 93.83328 | 20 | 20
945.90997 | 45.9 | 93.83267 | 20 | 20
946.90601 | 45.95 | 93.83207 | 20 | 20
947.90002 | 46 | 93.83086 | 20 | 20
948.89398 | 46.05 | 93.83013 | 20 | 20
949.88599 | 46.1 | 93.82953 | 20 | 20
950.88 | 46.15 | 93.82904 | 20 | 20
951.875 | 46.2 | 93.82844 | 20 | 20
952.87402 | 46.25 | 93.82723 | 20 | 20
953.87201 | 46.3 | 93.82698 | 20 | 20
954.87201 | 46.35 | 93.82626 | 20 | 20
955.867 | 46.4 | 93.82408 | 20 | 20
956.867 | 46.45 | 93.82347 | 20 | 20
957.86298 | 46.5 | 93.82275 | 20 | 20
958.85901 | 46.55 | 93.82238 | 20 | 20
959.85498 | 46.6 | 93.82214 | 20 | 20
960.84998 | 46.65 | 93.82081 | 20 | 20
961.849 | 46.7 | 93.81984 | 20 | 20
962.84497 | 46.75 | 93.81948 | 20 | 20
963.84003 | 46.8 | 93.81839 | 20 | 20
964.83698 | 46.85 | 93.8173 | 20 | 20
965.83002 | 46.9 | 93.81645 | 20 | 20
966.82703 | 46.95 | 93.81536 | 20 | 20
967.82202 | 47 | 93.81488 | 20 | 20
968.81799 | 47.05 | 93.81391 | 20 | 20
969.81403 | 47.1 | 93.8133 | 20 | 20
970.80798 | 47.15 | 93.81233 | 20 | 20
971.80298 | 47.2 | 93.81125 | 20 | 20
972.79999 | 47.25 | 93.81028 | 20 | 20
973.79401 | 47.3 | 93.81028 | 20 | 20
974.79102 | 47.35 | 93.80979 | 20 | 20
975.789 | 47.4 | 93.80761 | 20 | 20
976.78302 | 47.45 | 93.80592 | 20 | 20
977.78101 | 47.5 | 93.80338 | 20 | 20
978.77698 | 47.55 | 93.80277 | 20 | 20
979.77399 | 47.6 | 93.80217 | 20 | 20
980.77002 | 47.65 | 93.8018 | 20 | 20
981.76501 | 47.7 | 93.80168 | 20 | 20
982.76202 | 47.75 | 93.80144 | 20 | 20
983.75702 | 47.8 | 93.80132 | 20 | 20
984.75403 | 47.85 | 93.80071 | 20 | 20
985.75 | 47.9 | 93.79986 | 20 | 20
986.742 | 47.95 | 93.79902 | 20 | 20
987.73901 | 48 | 93.79781 | 20 | 20
988.73499 | 48.05 | 93.79684 | 20 | 20
989.73102 | 48.1 | 93.79575 | 20 | 20
990.72699 | 48.15 | 93.79442 | 20 | 20
991.72302 | 48.2 | 93.79321 | 20 | 20
992.71802 | 48.25 | 93.79224 | 20 | 20
993.71301 | 48.3 | 93.79091 | 20 | 20
994.71002 | 48.35 | 93.78885 | 20 | 20
995.70599 | 48.4 | 93.78776 | 20 | 20
996.70099 | 48.45 | 93.78703 | 20 | 20