## Sheet
#EXPORTTYPE: | DATA ALL
#FILE: | 45°C-Woll-180min.ngb-sta
#FORMAT: | NETZSCH5
#FTYPE: | UNICODE
#IDENTITY: | 45°C-Woll-180min
#MTYPE: | TG
#INSTRUMENT: | NETZSCH TG 309 Classic
#PROJECT: | CO2Valorize
#DATE/TIME: | 18/02/2026 20:20:08 (UTC+1)
#CORR. FILE:
#TEMPCAL: | 21-08-2025 14:31
#LABORATORY: | HIF
#OPERATOR: | Sahra
#REMARK:
#SAMPLE: | 45°C-Woll-180min
#SAMPLE MASS /mg: | 28.68335
#MATERIAL: | WOLL
#TYPE OF CRUCIBLE: | Al2O3 85 µl, open
#SAMPLE CRUCIBLE MASS /mg: | 132.89035
#REFERENCE CRUCIBLE MASS /mg:
#PURGE 1 MFC: | OXYGEN,252.5 ml/min
#PURGE 2 MFC: | NITROGEN,250.0 ml/min
#PROTECTIVE MFC: | NITROGEN,250.0 ml/min
#M.RANGE /mg: | 2000
#CORR. CODE: | 0
#RANGE: | 30°C/20.0(K/min)/1000°C
#SEGMENT: | S1/1
#SEG. 1: | 30°C/20.0(K/min)/1000°C
##Temp./°C | Time/min | Mass/% | Gas Flow(purge2)/(ml/min) | Gas Flow(protective)/(ml/min)
31.151 | 0 | 100 | 20 | 20
31.151 | 0.05 | 99.99651 | 20 | 20
31.292 | 0.1 | 99.99617 | 20 | 20
31.578 | 0.15 | 99.99861 | 20 | 20
31.949 | 0.2 | 100.00122 | 20 | 20
32.372 | 0.25 | 100.00331 | 20 | 20
32.856 | 0.3 | 100.00558 | 20 | 20
33.404 | 0.35 | 100.00784 | 20 | 20
34.019 | 0.4 | 100.01028 | 20 | 20
34.695 | 0.45 | 100.0136 | 20 | 20
35.421 | 0.5 | 100.01569 | 20 | 20
36.195 | 0.55 | 100.01726 | 20 | 20
37.013 | 0.6 | 100.0183 | 20 | 20
37.871 | 0.65 | 100.0197 | 20 | 20
38.768 | 0.7 | 100.02005 | 20 | 20
39.699 | 0.75 | 100.02005 | 20 | 20
40.655 | 0.8 | 100.02005 | 20 | 20
41.639 | 0.85 | 100.019 | 20 | 20
42.647 | 0.9 | 100.0183 | 20 | 20
43.674 | 0.95 | 100.01586 | 20 | 20
44.721 | 1 | 100.01342 | 20 | 20
45.784 | 1.05 | 100.01168 | 20 | 20
46.859 | 1.1 | 100.00889 | 20 | 20
47.945 | 1.15 | 100.00523 | 20 | 20
49.042 | 1.2 | 99.99913 | 20 | 20
50.148 | 1.25 | 99.99425 | 20 | 20
51.26 | 1.3 | 99.98919 | 20 | 20
52.375 | 1.35 | 99.98361 | 20 | 20
53.497 | 1.4 | 99.97699 | 20 | 20
54.619 | 1.45 | 99.96775 | 20 | 20
55.742 | 1.5 | 99.95921 | 20 | 20
56.865 | 1.55 | 99.95015 | 20 | 20
57.991 | 1.6 | 99.94265 | 20 | 20
59.114 | 1.65 | 99.93515 | 20 | 20
60.234 | 1.7 | 99.92626 | 20 | 20
61.35 | 1.75 | 99.91703 | 20 | 20
62.466 | 1.8 | 99.90674 | 20 | 20
63.577 | 1.85 | 99.89715 | 20 | 20
64.69 | 1.9 | 99.88635 | 20 | 20
65.795 | 1.95 | 99.87606 | 20 | 20
66.897 | 2 | 99.8663 | 20 | 20
67.998 | 2.05 | 99.85532 | 20 | 20
69.092 | 2.1 | 99.84573 | 20 | 20
70.183 | 2.15 | 99.83422 | 20 | 20
71.27 | 2.2 | 99.82307 | 20 | 20
72.355 | 2.25 | 99.81209 | 20 | 20
73.436 | 2.3 | 99.80006 | 20 | 20
74.51 | 2.35 | 99.78995 | 20 | 20
75.584 | 2.4 | 99.77949 | 20 | 20
76.652 | 2.45 | 99.76764 | 20 | 20
77.719 | 2.5 | 99.75543 | 20 | 20
78.783 | 2.55 | 99.74585 | 20 | 20
79.841 | 2.6 | 99.73521 | 20 | 20
80.898 | 2.65 | 99.7258 | 20 | 20
81.952 | 2.7 | 99.71551 | 20 | 20
83.004 | 2.75 | 99.70575 | 20 | 20
84.052 | 2.8 | 99.69617 | 20 | 20
85.099 | 2.85 | 99.68536 | 20 | 20
86.142 | 2.9 | 99.67438 | 20 | 20
87.186 | 2.95 | 99.66322 | 20 | 20
88.223 | 3 | 99.65293 | 20 | 20
89.262 | 3.05 | 99.64317 | 20 | 20
90.297 | 3.1 | 99.63359 | 20 | 20
91.329 | 3.15 | 99.62347 | 20 | 20
92.361 | 3.2 | 99.61127 | 20 | 20
93.389 | 3.25 | 99.60413 | 20 | 20
94.416 | 3.3 | 99.59541 | 20 | 20
95.442 | 3.35 | 99.58826 | 20 | 20
96.465 | 3.4 | 99.57902 | 20 | 20
97.487 | 3.45 | 99.57205 | 20 | 20
98.509 | 3.5 | 99.56212 | 20 | 20
99.53 | 3.55 | 99.55392 | 20 | 20
100.546 | 3.6 | 99.54468 | 20 | 20
101.562 | 3.65 | 99.53736 | 20 | 20
102.581 | 3.7 | 99.52969 | 20 | 20
103.594 | 3.75 | 99.52133 | 20 | 20
104.608 | 3.8 | 99.51697 | 20 | 20
105.622 | 3.85 | 99.51156 | 20 | 20
106.635 | 3.9 | 99.50703 | 20 | 20
107.647 | 3.95 | 99.5018 | 20 | 20
108.658 | 4 | 99.4971 | 20 | 20
109.669 | 4.05 | 99.49187 | 20 | 20
110.675 | 4.1 | 99.48454 | 20 | 20
111.681 | 4.15 | 99.47757 | 20 | 20
112.687 | 4.2 | 99.4699 | 20 | 20
113.693 | 4.25 | 99.46467 | 20 | 20
114.698 | 4.3 | 99.45909 | 20 | 20
115.704 | 4.35 | 99.45404 | 20 | 20
116.708 | 4.4 | 99.44933 | 20 | 20
117.713 | 4.45 | 99.44515 | 20 | 20
118.718 | 4.5 | 99.44114 | 20 | 20
119.722 | 4.55 | 99.43608 | 20 | 20
120.727 | 4.6 | 99.43173 | 20 | 20
121.73 | 4.65 | 99.4251 | 20 | 20
122.733 | 4.7 | 99.41918 | 20 | 20
123.735 | 4.75 | 99.41307 | 20 | 20
124.739 | 4.8 | 99.40959 | 20 | 20
125.74 | 4.85 | 99.4068 | 20 | 20
126.744 | 4.9 | 99.40471 | 20 | 20
127.747 | 4.95 | 99.40035 | 20 | 20
128.748 | 5 | 99.39721 | 20 | 20
129.74699 | 5.05 | 99.39303 | 20 | 20
130.741 | 5.1 | 99.38937 | 20 | 20
131.737 | 5.15 | 99.38483 | 20 | 20
132.73199 | 5.2 | 99.38135 | 20 | 20
133.728 | 5.25 | 99.37804 | 20 | 20
134.72501 | 5.3 | 99.37525 | 20 | 20
135.72099 | 5.35 | 99.37072 | 20 | 20
136.717 | 5.4 | 99.36775 | 20 | 20
137.715 | 5.45 | 99.36444 | 20 | 20
138.714 | 5.5 | 99.36043 | 20 | 20
139.715 | 5.55 | 99.35694 | 20 | 20
140.714 | 5.6 | 99.35468 | 20 | 20
141.715 | 5.65 | 99.35137 | 20 | 20
142.713 | 5.7 | 99.34771 | 20 | 20
143.715 | 5.75 | 99.34509 | 20 | 20
144.716 | 5.8 | 99.34213 | 20 | 20
145.71899 | 5.85 | 99.33847 | 20 | 20
146.72099 | 5.9 | 99.33515 | 20 | 20
147.722 | 5.95 | 99.33237 | 20 | 20
148.72301 | 6 | 99.32836 | 20 | 20
149.72301 | 6.05 | 99.3247 | 20 | 20
150.726 | 6.1 | 99.32173 | 20 | 20
151.728 | 6.15 | 99.3179 | 20 | 20
152.729 | 6.2 | 99.31406 | 20 | 20
153.733 | 6.25 | 99.31127 | 20 | 20
154.73399 | 6.3 | 99.30814 | 20 | 20
155.739 | 6.35 | 99.30587 | 20 | 20
156.737 | 6.4 | 99.30325 | 20 | 20
157.73801 | 6.45 | 99.30047 | 20 | 20
158.739 | 6.5 | 99.29733 | 20 | 20
159.73801 | 6.55 | 99.29524 | 20 | 20
160.739 | 6.6 | 99.29192 | 20 | 20
161.739 | 6.65 | 99.28826 | 20 | 20
162.741 | 6.7 | 99.28582 | 20 | 20
163.741 | 6.75 | 99.28391 | 20 | 20
164.742 | 6.8 | 99.28181 | 20 | 20
165.743 | 6.85 | 99.27937 | 20 | 20
166.743 | 6.9 | 99.27658 | 20 | 20
167.743 | 6.95 | 99.27432 | 20 | 20
168.745 | 7 | 99.27118 | 20 | 20
169.744 | 7.05 | 99.26891 | 20 | 20
170.745 | 7.1 | 99.2663 | 20 | 20
171.746 | 7.15 | 99.26368 | 20 | 20
172.74699 | 7.2 | 99.26055 | 20 | 20
173.74699 | 7.25 | 99.25793 | 20 | 20
174.748 | 7.3 | 99.25549 | 20 | 20
175.748 | 7.35 | 99.25288 | 20 | 20
176.75101 | 7.4 | 99.25026 | 20 | 20
177.75101 | 7.45 | 99.2473 | 20 | 20
178.752 | 7.5 | 99.24381 | 20 | 20
179.755 | 7.55 | 99.24137 | 20 | 20
180.755 | 7.6 | 99.23893 | 20 | 20
181.759 | 7.65 | 99.23736 | 20 | 20
182.759 | 7.7 | 99.23475 | 20 | 20
183.759 | 7.75 | 99.23231 | 20 | 20
184.759 | 7.8 | 99.22952 | 20 | 20
185.759 | 7.85 | 99.22655 | 20 | 20
186.761 | 7.9 | 99.22394 | 20 | 20
187.763 | 7.95 | 99.2222 | 20 | 20
188.763 | 8 | 99.22028 | 20 | 20
189.76401 | 8.05 | 99.21749 | 20 | 20
190.765 | 8.1 | 99.21575 | 20 | 20
191.769 | 8.15 | 99.21435 | 20 | 20
192.76801 | 8.2 | 99.21331 | 20 | 20
193.769 | 8.25 | 99.21087 | 20 | 20
194.771 | 8.3 | 99.20877 | 20 | 20
195.771 | 8.35 | 99.20599 | 20 | 20
196.774 | 8.4 | 99.20285 | 20 | 20
197.77299 | 8.45 | 99.19988 | 20 | 20
198.774 | 8.5 | 99.19675 | 20 | 20
199.77499 | 8.55 | 99.19326 | 20 | 20
200.774 | 8.6 | 99.19134 | 20 | 20
201.77699 | 8.65 | 99.18873 | 20 | 20
202.778 | 8.7 | 99.18646 | 20 | 20
203.78 | 8.75 | 99.18263 | 20 | 20
204.78 | 8.8 | 99.18071 | 20 | 20
205.782 | 8.85 | 99.17809 | 20 | 20
206.783 | 8.9 | 99.17583 | 20 | 20
207.782 | 8.95 | 99.17443 | 20 | 20
208.785 | 9 | 99.17304 | 20 | 20
209.785 | 9.05 | 99.1713 | 20 | 20
210.787 | 9.1 | 99.16886 | 20 | 20
211.786 | 9.15 | 99.16694 | 20 | 20
212.78799 | 9.2 | 99.16432 | 20 | 20
213.789 | 9.25 | 99.16241 | 20 | 20
214.78999 | 9.3 | 99.16084 | 20 | 20
215.78999 | 9.35 | 99.15909 | 20 | 20
216.791 | 9.4 | 99.15753 | 20 | 20
217.791 | 9.45 | 99.15596 | 20 | 20
218.78999 | 9.5 | 99.15369 | 20 | 20
219.79201 | 9.55 | 99.1523 | 20 | 20
220.793 | 9.6 | 99.14968 | 20 | 20
221.79201 | 9.65 | 99.14741 | 20 | 20
222.795 | 9.7 | 99.14567 | 20 | 20
223.79401 | 9.75 | 99.14428 | 20 | 20
224.798 | 9.8 | 99.14184 | 20 | 20
225.80299 | 9.85 | 99.1394 | 20 | 20
226.806 | 9.9 | 99.13765 | 20 | 20
227.808 | 9.95 | 99.13608 | 20 | 20
228.80901 | 10 | 99.13417 | 20 | 20
229.812 | 10.05 | 99.13207 | 20 | 20
230.813 | 10.1 | 99.12876 | 20 | 20
231.813 | 10.15 | 99.12563 | 20 | 20
232.813 | 10.2 | 99.12301 | 20 | 20
233.813 | 10.25 | 99.12179 | 20 | 20
234.815 | 10.3 | 99.12005 | 20 | 20
235.814 | 10.35 | 99.11918 | 20 | 20
236.817 | 10.4 | 99.11761 | 20 | 20
237.81599 | 10.45 | 99.11586 | 20 | 20
238.81599 | 10.5 | 99.11429 | 20 | 20
239.81599 | 10.55 | 99.11342 | 20 | 20
240.81799 | 10.6 | 99.11203 | 20 | 20
241.817 | 10.65 | 99.10959 | 20 | 20
242.81599 | 10.7 | 99.10732 | 20 | 20
243.814 | 10.75 | 99.10558 | 20 | 20
244.814 | 10.8 | 99.10384 | 20 | 20
245.815 | 10.85 | 99.10227 | 20 | 20
246.814 | 10.9 | 99.1007 | 20 | 20
247.815 | 10.95 | 99.09913 | 20 | 20
248.81599 | 11 | 99.09756 | 20 | 20
249.817 | 11.05 | 99.09582 | 20 | 20
250.81599 | 11.1 | 99.09373 | 20 | 20
251.817 | 11.15 | 99.09233 | 20 | 20
252.817 | 11.2 | 99.09128 | 20 | 20
253.817 | 11.25 | 99.08954 | 20 | 20
254.814 | 11.3 | 99.08606 | 20 | 20
255.813 | 11.35 | 99.08239 | 20 | 20
256.81299 | 11.4 | 99.08135 | 20 | 20
257.81201 | 11.45 | 99.08013 | 20 | 20
258.81299 | 11.5 | 99.07926 | 20 | 20
259.814 | 11.55 | 99.07786 | 20 | 20
260.814 | 11.6 | 99.07507 | 20 | 20
261.811 | 11.65 | 99.07316 | 20 | 20
262.811 | 11.7 | 99.07106 | 20 | 20
263.80899 | 11.75 | 99.07002 | 20 | 20
264.80899 | 11.8 | 99.0695 | 20 | 20
265.80701 | 11.85 | 99.0688 | 20 | 20
266.80801 | 11.9 | 99.06775 | 20 | 20
267.80801 | 11.95 | 99.06636 | 20 | 20
268.806 | 12 | 99.06461 | 20 | 20
269.80701 | 12.05 | 99.06322 | 20 | 20
270.80701 | 12.1 | 99.06165 | 20 | 20
271.806 | 12.15 | 99.06026 | 20 | 20
272.80499 | 12.2 | 99.05904 | 20 | 20
273.80301 | 12.25 | 99.05799 | 20 | 20
274.80099 | 12.3 | 99.05642 | 20 | 20
275.798 | 12.35 | 99.05398 | 20 | 20
276.79599 | 12.4 | 99.05189 | 20 | 20
277.798 | 12.45 | 99.05049 | 20 | 20
278.798 | 12.5 | 99.0484 | 20 | 20
279.79501 | 12.55 | 99.04683 | 20 | 20
280.79599 | 12.6 | 99.04579 | 20 | 20
281.798 | 12.65 | 99.04422 | 20 | 20
282.79599 | 12.7 | 99.04195 | 20 | 20
283.79501 | 12.75 | 99.04021 | 20 | 20
284.797 | 12.8 | 99.03934 | 20 | 20
285.79401 | 12.85 | 99.03829 | 20 | 20
286.79099 | 12.9 | 99.03759 | 20 | 20
287.79099 | 12.95 | 99.03603 | 20 | 20
288.79099 | 13 | 99.03428 | 20 | 20
289.79099 | 13.05 | 99.03271 | 20 | 20
290.79001 | 13.1 | 99.03097 | 20 | 20
291.78799 | 13.15 | 99.02993 | 20 | 20
292.78799 | 13.2 | 99.0287 | 20 | 20
293.78699 | 13.25 | 99.02801 | 20 | 20
294.78699 | 13.3 | 99.02679 | 20 | 20
295.78601 | 13.35 | 99.02504 | 20 | 20
296.78699 | 13.4 | 99.0233 | 20 | 20
297.78699 | 13.45 | 99.02103 | 20 | 20
298.785 | 13.5 | 99.01964 | 20 | 20
299.78201 | 13.55 | 99.01842 | 20 | 20
300.78201 | 13.6 | 99.0172 | 20 | 20
301.78101 | 13.65 | 99.01581 | 20 | 20
302.77802 | 13.7 | 99.01371 | 20 | 20
303.77802 | 13.75 | 99.01162 | 20 | 20
304.776 | 13.8 | 99.00953 | 20 | 20
305.77301 | 13.85 | 99.00831 | 20 | 20
306.76999 | 13.9 | 99.00692 | 20 | 20
307.76801 | 13.95 | 99.00604 | 20 | 20
308.76501 | 14 | 99.0043 | 20 | 20
309.763 | 14.05 | 99.00291 | 20 | 20
310.76199 | 14.1 | 99.00116 | 20 | 20
311.76099 | 14.15 | 98.99977 | 20 | 20
312.76099 | 14.2 | 98.99872 | 20 | 20
313.759 | 14.25 | 98.99733 | 20 | 20
314.759 | 14.3 | 98.99576 | 20 | 20
315.759 | 14.35 | 98.99419 | 20 | 20
316.75601 | 14.4 | 98.99262 | 20 | 20
317.755 | 14.45 | 98.99105 | 20 | 20
318.75699 | 14.5 | 98.98931 | 20 | 20
319.755 | 14.55 | 98.98809 | 20 | 20
320.755 | 14.6 | 98.98652 | 20 | 20
321.75101 | 14.65 | 98.98513 | 20 | 20
322.75101 | 14.7 | 98.98443 | 20 | 20
323.75201 | 14.75 | 98.98321 | 20 | 20
324.75 | 14.8 | 98.98146 | 20 | 20
325.74701 | 14.85 | 98.97972 | 20 | 20
326.74899 | 14.9 | 98.97815 | 20 | 20
327.746 | 14.95 | 98.97711 | 20 | 20
328.745 | 15 | 98.97571 | 20 | 20
329.73999 | 15.05 | 98.97397 | 20 | 20
330.73901 | 15.1 | 98.97153 | 20 | 20
331.73801 | 15.15 | 98.96961 | 20 | 20
332.737 | 15.2 | 98.96769 | 20 | 20
333.737 | 15.25 | 98.96682 | 20 | 20
334.73801 | 15.3 | 98.9663 | 20 | 20
335.73801 | 15.35 | 98.96508 | 20 | 20
336.73599 | 15.4 | 98.96351 | 20 | 20
337.73401 | 15.45 | 98.96107 | 20 | 20
338.73401 | 15.5 | 98.9595 | 20 | 20
339.73199 | 15.55 | 98.95776 | 20 | 20
340.733 | 15.6 | 98.95601 | 20 | 20
341.73099 | 15.65 | 98.9541 | 20 | 20
342.73199 | 15.7 | 98.95235 | 20 | 20
343.73001 | 15.75 | 98.95044 | 20 | 20
344.73001 | 15.8 | 98.94834 | 20 | 20
345.728 | 15.85 | 98.94643 | 20 | 20
346.728 | 15.9 | 98.94556 | 20 | 20
347.72601 | 15.95 | 98.94451 | 20 | 20
348.724 | 16 | 98.94329 | 20 | 20
349.72299 | 16.05 | 98.9412 | 20 | 20
350.72 | 16.1 | 98.93911 | 20 | 20
351.72 | 16.15 | 98.93771 | 20 | 20
352.71799 | 16.2 | 98.93632 | 20 | 20
353.71899 | 16.25 | 98.93492 | 20 | 20
354.71899 | 16.3 | 98.93353 | 20 | 20
355.71799 | 16.35 | 98.93178 | 20 | 20
356.71799 | 16.4 | 98.93039 | 20 | 20
357.71701 | 16.45 | 98.9283 | 20 | 20
358.71799 | 16.5 | 98.92638 | 20 | 20
359.715 | 16.55 | 98.92481 | 20 | 20
360.71399 | 16.6 | 98.92272 | 20 | 20
361.71201 | 16.65 | 98.92098 | 20 | 20
362.70999 | 16.7 | 98.91958 | 20 | 20
363.70801 | 16.75 | 98.91749 | 20 | 20
364.70901 | 16.8 | 98.91557 | 20 | 20
365.70801 | 16.85 | 98.91418 | 20 | 20
366.70599 | 16.9 | 98.91244 | 20 | 20
367.703 | 16.95 | 98.91069 | 20 | 20
368.70099 | 17 | 98.90895 | 20 | 20
369.70099 | 17.05 | 98.90738 | 20 | 20
370.69901 | 17.1 | 98.90564 | 20 | 20
371.698 | 17.15 | 98.90355 | 20 | 20
372.698 | 17.2 | 98.90163 | 20 | 20
373.69501 | 17.25 | 98.89988 | 20 | 20
374.69501 | 17.3 | 98.89797 | 20 | 20
375.69501 | 17.35 | 98.89657 | 20 | 20
376.69299 | 17.4 | 98.895 | 20 | 20
377.69101 | 17.45 | 98.89396 | 20 | 20
378.69199 | 17.5 | 98.89187 | 20 | 20
379.69 | 17.55 | 98.89065 | 20 | 20
380.69 | 17.6 | 98.88925 | 20 | 20
381.689 | 17.65 | 98.88768 | 20 | 20
382.68701 | 17.7 | 98.88576 | 20 | 20
383.685 | 17.75 | 98.8842 | 20 | 20
384.68399 | 17.8 | 98.88263 | 20 | 20
385.68201 | 17.85 | 98.88088 | 20 | 20
386.67899 | 17.9 | 98.87984 | 20 | 20
387.67801 | 17.95 | 98.87757 | 20 | 20
388.67499 | 18 | 98.87583 | 20 | 20
389.67499 | 18.05 | 98.87356 | 20 | 20
390.673 | 18.1 | 98.8713 | 20 | 20
391.673 | 18.15 | 98.86903 | 20 | 20
392.67099 | 18.2 | 98.86711 | 20 | 20
393.66901 | 18.25 | 98.86554 | 20 | 20
394.66699 | 18.3 | 98.86363 | 20 | 20
395.66599 | 18.35 | 98.86153 | 20 | 20
396.664 | 18.4 | 98.85927 | 20 | 20
397.66299 | 18.45 | 98.857 | 20 | 20
398.66199 | 18.5 | 98.85543 | 20 | 20
399.659 | 18.55 | 98.85386 | 20 | 20
400.65799 | 18.6 | 98.85195 | 20 | 20
401.65701 | 18.65 | 98.85055 | 20 | 20
402.655 | 18.7 | 98.84881 | 20 | 20
403.65399 | 18.75 | 98.84724 | 20 | 20
404.651 | 18.8 | 98.84532 | 20 | 20
405.64999 | 18.85 | 98.84341 | 20 | 20
406.64801 | 18.9 | 98.84184 | 20 | 20
407.64899 | 18.95 | 98.84027 | 20 | 20
408.647 | 19 | 98.83835 | 20 | 20
409.646 | 19.05 | 98.83643 | 20 | 20
410.647 | 19.1 | 98.83591 | 20 | 20
411.64499 | 19.15 | 98.83504 | 20 | 20
412.642 | 19.2 | 98.83364 | 20 | 20
413.638 | 19.25 | 98.83138 | 20 | 20
414.63699 | 19.3 | 98.82946 | 20 | 20
415.633 | 19.35 | 98.82685 | 20 | 20
416.63101 | 19.4 | 98.8251 | 20 | 20
417.63 | 19.45 | 98.82336 | 20 | 20
418.62601 | 19.5 | 98.82022 | 20 | 20
419.62299 | 19.55 | 98.81778 | 20 | 20
420.62201 | 19.6 | 98.81517 | 20 | 20
421.616 | 19.65 | 98.81273 | 20 | 20
422.61499 | 19.7 | 98.81116 | 20 | 20
423.61401 | 19.75 | 98.80889 | 20 | 20
424.61301 | 19.8 | 98.8068 | 20 | 20
425.61301 | 19.85 | 98.80558 | 20 | 20
426.61301 | 19.9 | 98.80436 | 20 | 20
427.61301 | 19.95 | 98.80244 | 20 | 20
428.612 | 20 | 98.80052 | 20 | 20
429.61099 | 20.05 | 98.79878 | 20 | 20
430.60901 | 20.1 | 98.79721 | 20 | 20
431.60699 | 20.15 | 98.79512 | 20 | 20
432.60501 | 20.2 | 98.79373 | 20 | 20
433.603 | 20.25 | 98.79163 | 20 | 20
434.60199 | 20.3 | 98.78989 | 20 | 20
435.599 | 20.35 | 98.78902 | 20 | 20
436.59799 | 20.4 | 98.7878 | 20 | 20
437.59399 | 20.45 | 98.78588 | 20 | 20
438.59399 | 20.5 | 98.78344 | 20 | 20
439.595 | 20.55 | 98.78187 | 20 | 20
440.59299 | 20.6 | 98.77995 | 20 | 20
441.591 | 20.65 | 98.77717 | 20 | 20
442.58801 | 20.7 | 98.7756 | 20 | 20
443.586 | 20.75 | 98.77368 | 20 | 20
444.586 | 20.8 | 98.77106 | 20 | 20
445.58701 | 20.85 | 98.76932 | 20 | 20
446.58499 | 20.9 | 98.76793 | 20 | 20
447.58401 | 20.95 | 98.76566 | 20 | 20
448.58099 | 21 | 98.76357 | 20 | 20
449.57999 | 21.05 | 98.76008 | 20 | 20
450.57901 | 21.1 | 98.75834 | 20 | 20
451.57401 | 21.15 | 98.75677 | 20 | 20
452.57199 | 21.2 | 98.75485 | 20 | 20
453.57101 | 21.25 | 98.75206 | 20 | 20
454.56601 | 21.3 | 98.74927 | 20 | 20
455.564 | 21.35 | 98.74683 | 20 | 20
456.565 | 21.4 | 98.74439 | 20 | 20
457.56601 | 21.45 | 98.74317 | 20 | 20
458.56699 | 21.5 | 98.7423 | 20 | 20
459.565 | 21.55 | 98.74038 | 20 | 20
460.564 | 21.6 | 98.73794 | 20 | 20
461.56299 | 21.65 | 98.7362 | 20 | 20
462.56299 | 21.7 | 98.73446 | 20 | 20
463.56201 | 21.75 | 98.73254 | 20 | 20
464.56201 | 21.8 | 98.73115 | 20 | 20
465.561 | 21.85 | 98.72923 | 20 | 20
466.55899 | 21.9 | 98.72539 | 20 | 20
467.556 | 21.95 | 98.72348 | 20 | 20
468.55099 | 22 | 98.72051 | 20 | 20
469.547 | 22.05 | 98.71894 | 20 | 20
470.547 | 22.1 | 98.71737 | 20 | 20
471.54501 | 22.15 | 98.71598 | 20 | 20
472.543 | 22.2 | 98.71459 | 20 | 20
473.54001 | 22.25 | 98.71232 | 20 | 20
474.534 | 22.3 | 98.70848 | 20 | 20
475.53101 | 22.35 | 98.70587 | 20 | 20
476.52701 | 22.4 | 98.7036 | 20 | 20
477.52802 | 22.45 | 98.70169 | 20 | 20
478.52499 | 22.5 | 98.70047 | 20 | 20
479.52301 | 22.55 | 98.69785 | 20 | 20
480.521 | 22.6 | 98.69454 | 20 | 20
481.51901 | 22.65 | 98.69262 | 20 | 20
482.51901 | 22.7 | 98.6907 | 20 | 20
483.517 | 22.75 | 98.68844 | 20 | 20
484.51401 | 22.8 | 98.686 | 20 | 20
485.51199 | 22.85 | 98.68373 | 20 | 20
486.51199 | 22.9 | 98.68059 | 20 | 20
487.509 | 22.95 | 98.67885 | 20 | 20
488.508 | 23 | 98.67693 | 20 | 20
489.50699 | 23.05 | 98.67484 | 20 | 20
490.508 | 23.1 | 98.6724 | 20 | 20
491.50699 | 23.15 | 98.67031 | 20 | 20
492.504 | 23.2 | 98.66822 | 20 | 20
493.5 | 23.25 | 98.66665 | 20 | 20
494.49799 | 23.3 | 98.66473 | 20 | 20
495.496 | 23.35 | 98.66194 | 20 | 20
496.49799 | 23.4 | 98.65863 | 20 | 20
497.50101 | 23.45 | 98.65619 | 20 | 20
498.504 | 23.5 | 98.65392 | 20 | 20
499.50699 | 23.55 | 98.65131 | 20 | 20
500.505 | 23.6 | 98.64852 | 20 | 20
501.50201 | 23.65 | 98.64486 | 20 | 20
502.49799 | 23.7 | 98.64259 | 20 | 20
503.495 | 23.75 | 98.6398 | 20 | 20
504.48901 | 23.8 | 98.63667 | 20 | 20
505.48499 | 23.85 | 98.63318 | 20 | 20
506.48001 | 23.9 | 98.63056 | 20 | 20
507.47601 | 23.95 | 98.62882 | 20 | 20
508.47198 | 24 | 98.62656 | 20 | 20
509.47 | 24.05 | 98.62481 | 20 | 20
510.47 | 24.1 | 98.6215 | 20 | 20
511.47101 | 24.15 | 98.61923 | 20 | 20
512.47198 | 24.2 | 98.61679 | 20 | 20
513.47699 | 24.25 | 98.61348 | 20 | 20
514.47803 | 24.3 | 98.61017 | 20 | 20
515.47803 | 24.35 | 98.60755 | 20 | 20
516.47803 | 24.4 | 98.60389 | 20 | 20
517.47699 | 24.45 | 98.60128 | 20 | 20
518.47498 | 24.5 | 98.59814 | 20 | 20
519.474 | 24.55 | 98.59553 | 20 | 20
520.47198 | 24.6 | 98.59291 | 20 | 20
521.46997 | 24.65 | 98.59012 | 20 | 20
522.46802 | 24.7 | 98.58768 | 20 | 20
523.46503 | 24.75 | 98.58472 | 20 | 20
524.46503 | 24.8 | 98.58071 | 20 | 20
525.46198 | 24.85 | 98.57635 | 20 | 20
526.461 | 24.9 | 98.57252 | 20 | 20
527.45801 | 24.95 | 98.56973 | 20 | 20
528.45599 | 25 | 98.56676 | 20 | 20
529.45203 | 25.05 | 98.56398 | 20 | 20
530.45099 | 25.1 | 98.56084 | 20 | 20
531.44897 | 25.15 | 98.55805 | 20 | 20
532.45001 | 25.2 | 98.55404 | 20 | 20
533.45203 | 25.25 | 98.54951 | 20 | 20
534.453 | 25.3 | 98.54619 | 20 | 20
535.45398 | 25.35 | 98.54044 | 20 | 20
536.45697 | 25.4 | 98.53608 | 20 | 20
537.45898 | 25.45 | 98.53347 | 20 | 20
538.46002 | 25.5 | 98.52963 | 20 | 20
539.45801 | 25.55 | 98.52789 | 20 | 20
540.45502 | 25.6 | 98.52284 | 20 | 20
541.45099 | 25.65 | 98.51796 | 20 | 20
542.448 | 25.7 | 98.51325 | 20 | 20
543.44202 | 25.75 | 98.50941 | 20 | 20
544.43903 | 25.8 | 98.50558 | 20 | 20
545.43701 | 25.85 | 98.50366 | 20 | 20
546.43597 | 25.9 | 98.50035 | 20 | 20
547.43799 | 25.95 | 98.49669 | 20 | 20
548.43701 | 26 | 98.49425 | 20 | 20
549.43799 | 26.05 | 98.4864 | 20 | 20
550.43298 | 26.1 | 98.48048 | 20 | 20
551.42999 | 26.15 | 98.47403 | 20 | 20
552.42499 | 26.2 | 98.47054 | 20 | 20
553.42297 | 26.25 | 98.46793 | 20 | 20
554.422 | 26.3 | 98.46531 | 20 | 20
555.41998 | 26.35 | 98.46165 | 20 | 20
556.42102 | 26.4 | 98.45555 | 20 | 20
557.422 | 26.45 | 98.44875 | 20 | 20
558.422 | 26.5 | 98.44439 | 20 | 20
559.42102 | 26.55 | 98.43777 | 20 | 20
560.41998 | 26.6 | 98.43254 | 20 | 20
561.41602 | 26.65 | 98.42626 | 20 | 20
562.41302 | 26.7 | 98.42121 | 20 | 20
563.40997 | 26.75 | 98.41703 | 20 | 20
564.40698 | 26.8 | 98.41302 | 20 | 20
565.40399 | 26.85 | 98.40779 | 20 | 20
566.401 | 26.9 | 98.40238 | 20 | 20
567.39801 | 26.95 | 98.39733 | 20 | 20
568.40002 | 27 | 98.39227 | 20 | 20
569.40198 | 27.05 | 98.38565 | 20 | 20
570.40302 | 27.1 | 98.37937 | 20 | 20
571.40698 | 27.15 | 98.37345 | 20 | 20
572.40997 | 27.2 | 98.36613 | 20 | 20
573.41199 | 27.25 | 98.36002 | 20 | 20
574.41199 | 27.3 | 98.35201 | 20 | 20
575.41199 | 27.35 | 98.34259 | 20 | 20
576.40698 | 27.4 | 98.33405 | 20 | 20
577.40302 | 27.45 | 98.33074 | 20 | 20
578.40002 | 27.5 | 98.32656 | 20 | 20
579.39502 | 27.55 | 98.32063 | 20 | 20
580.39301 | 27.6 | 98.31453 | 20 | 20
581.39001 | 27.65 | 98.30668 | 20 | 20
582.388 | 27.7 | 98.29866 | 20 | 20
583.38599 | 27.75 | 98.29134 | 20 | 20
584.38599 | 27.8 | 98.28367 | 20 | 20
585.38898 | 27.85 | 98.27879 | 20 | 20
586.39001 | 27.9 | 98.27391 | 20 | 20
587.39099 | 27.95 | 98.26676 | 20 | 20
588.39203 | 28 | 98.2577 | 20 | 20
589.39203 | 28.05 | 98.24968 | 20 | 20
590.39398 | 28.1 | 98.24358 | 20 | 20
591.39502 | 28.15 | 98.23748 | 20 | 20
592.39398 | 28.2 | 98.22998 | 20 | 20
593.39502 | 28.25 | 98.22109 | 20 | 20
594.39301 | 28.3 | 98.21447 | 20 | 20
595.39099 | 28.35 | 98.20767 | 20 | 20
596.388 | 28.4 | 98.20174 | 20 | 20
597.388 | 28.45 | 98.19233 | 20 | 20
598.38702 | 28.5 | 98.18762 | 20 | 20
599.38702 | 28.55 | 98.1803 | 20 | 20
600.388 | 28.6 | 98.17385 | 20 | 20
601.38599 | 28.65 | 98.16374 | 20 | 20
602.38501 | 28.7 | 98.15607 | 20 | 20
603.38501 | 28.75 | 98.14596 | 20 | 20
604.38202 | 28.8 | 98.14073 | 20 | 20
605.38202 | 28.85 | 98.13202 | 20 | 20
606.38 | 28.9 | 98.124 | 20 | 20
607.37903 | 28.95 | 98.11337 | 20 | 20
608.37799 | 29 | 98.10517 | 20 | 20
609.37701 | 29.05 | 98.09698 | 20 | 20
610.37701 | 29.1 | 98.08896 | 20 | 20
611.37701 | 29.15 | 98.08164 | 20 | 20
612.37799 | 29.2 | 98.07258 | 20 | 20
613.37701 | 29.25 | 98.06386 | 20 | 20
614.37799 | 29.3 | 98.05654 | 20 | 20
615.37799 | 29.35 | 98.05096 | 20 | 20
616.37799 | 29.4 | 98.04033 | 20 | 20
617.375 | 29.45 | 98.02812 | 20 | 20
618.37402 | 29.5 | 98.0208 | 20 | 20
619.37402 | 29.55 | 98.00878 | 20 | 20
620.37402 | 29.6 | 98.00093 | 20 | 20
621.37402 | 29.65 | 97.99291 | 20 | 20
622.37598 | 29.7 | 97.98332 | 20 | 20
623.37701 | 29.75 | 97.97635 | 20 | 20
624.37903 | 29.8 | 97.96345 | 20 | 20
625.37701 | 29.85 | 97.95456 | 20 | 20
626.37701 | 29.9 | 97.94567 | 20 | 20
627.38 | 29.95 | 97.93469 | 20 | 20
628.38 | 30 | 97.92441 | 20 | 20
629.38098 | 30.05 | 97.9143 | 20 | 20
630.37799 | 30.1 | 97.90628 | 20 | 20
631.37701 | 30.15 | 97.89634 | 20 | 20
632.375 | 30.2 | 97.8864 | 20 | 20
633.37299 | 30.25 | 97.8756 | 20 | 20
634.37402 | 30.3 | 97.86165 | 20 | 20
635.37 | 30.35 | 97.85224 | 20 | 20
636.37201 | 30.4 | 97.8437 | 20 | 20
637.37 | 30.45 | 97.83359 | 20 | 20
638.37 | 30.5 | 97.82417 | 20 | 20
639.36798 | 30.55 | 97.81267 | 20 | 20
640.36603 | 30.6 | 97.80047 | 20 | 20
641.36401 | 30.65 | 97.78931 | 20 | 20
642.367 | 30.7 | 97.78164 | 20 | 20
643.36603 | 30.75 | 97.77136 | 20 | 20
644.36603 | 30.8 | 97.76037 | 20 | 20
645.367 | 30.85 | 97.75201 | 20 | 20
646.36603 | 30.9 | 97.73946 | 20 | 20
647.36298 | 30.95 | 97.72934 | 20 | 20
648.362 | 31 | 97.71836 | 20 | 20
649.35901 | 31.05 | 97.70808 | 20 | 20
650.35797 | 31.1 | 97.69779 | 20 | 20
651.35498 | 31.15 | 97.68367 | 20 | 20
652.35303 | 31.2 | 97.67112 | 20 | 20
653.354 | 31.25 | 97.6584 | 20 | 20
654.354 | 31.3 | 97.64585 | 20 | 20
655.35303 | 31.35 | 97.63312 | 20 | 20
656.35199 | 31.4 | 97.6197 | 20 | 20
657.35303 | 31.45 | 97.60715 | 20 | 20
658.35303 | 31.5 | 97.59338 | 20 | 20
659.35101 | 31.55 | 97.57873 | 20 | 20
660.35101 | 31.6 | 97.5627 | 20 | 20
661.34998 | 31.65 | 97.54718 | 20 | 20
662.34698 | 31.7 | 97.53045 | 20 | 20
663.34698 | 31.75 | 97.51406 | 20 | 20
664.34497 | 31.8 | 97.4982 | 20 | 20
665.34399 | 31.85 | 97.47937 | 20 | 20
666.34302 | 31.9 | 97.46369 | 20 | 20
667.34198 | 31.95 | 97.44294 | 20 | 20
668.34003 | 32 | 97.42534 | 20 | 20
669.34003 | 32.05 | 97.40459 | 20 | 20
670.33899 | 32.1 | 97.38385 | 20 | 20
671.33801 | 32.15 | 97.36485 | 20 | 20
672.33698 | 32.2 | 97.34253 | 20 | 20
673.33801 | 32.25 | 97.32005 | 20 | 20
674.33801 | 32.3 | 97.29564 | 20 | 20
675.33398 | 32.35 | 97.27298 | 20 | 20
676.32501 | 32.4 | 97.24858 | 20 | 20
677.31702 | 32.45 | 97.22557 | 20 | 20
678.31097 | 32.5 | 97.20012 | 20 | 20
679.30701 | 32.55 | 97.17467 | 20 | 20
680.302 | 32.6 | 97.14713 | 20 | 20
681.30103 | 32.65 | 97.11662 | 20 | 20
682.29797 | 32.7 | 97.08943 | 20 | 20
683.29401 | 32.75 | 97.05805 | 20 | 20
684.29303 | 32.8 | 97.02876 | 20 | 20
685.29401 | 32.85 | 96.99617 | 20 | 20
686.29303 | 32.9 | 96.96252 | 20 | 20
687.29102 | 32.95 | 96.93289 | 20 | 20
688.28998 | 33 | 96.89855 | 20 | 20
689.28699 | 33.05 | 96.86578 | 20 | 20
690.28497 | 33.1 | 96.82882 | 20 | 20
691.27802 | 33.15 | 96.79152 | 20 | 20
692.276 | 33.2 | 96.75474 | 20 | 20
693.271 | 33.25 | 96.71604 | 20 | 20
694.27002 | 33.3 | 96.68013 | 20 | 20
695.26801 | 33.35 | 96.63864 | 20 | 20
696.26801 | 33.4 | 96.59768 | 20 | 20
697.27301 | 33.45 | 96.55514 | 20 | 20
698.26898 | 33.5 | 96.45352 | 20 | 20
699.26898 | 33.55 | 96.43626 | 20 | 20
700.26599 | 33.6 | 96.40227 | 20 | 20
701.263 | 33.65 | 96.36392 | 20 | 20
702.26202 | 33.7 | 96.28216 | 20 | 20
703.25897 | 33.75 | 96.25253 | 20 | 20
704.26202 | 33.8 | 96.18402 | 20 | 20
705.26001 | 33.85 | 96.14724 | 20 | 20
706.25702 | 33.9 | 96.11029 | 20 | 20
707.255 | 33.95 | 96.03045 | 20 | 20
708.25098 | 34 | 95.99123 | 20 | 20
709.25 | 34.05 | 95.91941 | 20 | 20
710.24799 | 34.1 | 95.85055 | 20 | 20
711.24402 | 34.15 | 95.80628 | 20 | 20
712.24103 | 34.2 | 95.73254 | 20 | 20
713.24103 | 34.25 | 95.69489 | 20 | 20
714.23798 | 34.3 | 95.6032 | 20 | 20
715.23798 | 34.35 | 95.53347 | 20 | 20
716.237 | 34.4 | 95.47699 | 20 | 20
717.23499 | 34.45 | 95.40413 | 20 | 20
718.22998 | 34.5 | 95.33667 | 20 | 20
719.23102 | 34.55 | 95.26642 | 20 | 20
720.22699 | 34.6 | 95.19599 | 20 | 20
721.22498 | 34.65 | 95.12313 | 20 | 20
722.22302 | 34.7 | 95.04974 | 20 | 20
723.22101 | 34.75 | 94.97949 | 20 | 20
724.21698 | 34.8 | 94.89809 | 20 | 20
725.216 | 34.85 | 94.82139 | 20 | 20
726.21503 | 34.9 | 94.73876 | 20 | 20
727.21301 | 34.95 | 94.64707 | 20 | 20
728.211 | 35 | 94.56619 | 20 | 20
729.21002 | 35.05 | 94.48216 | 20 | 20
730.20801 | 35.1 | 94.40512 | 20 | 20
731.20398 | 35.15 | 94.3082 | 20 | 20
732.20001 | 35.2 | 94.22261 | 20 | 20
733.20099 | 35.25 | 94.12778 | 20 | 20
734.203 | 35.3 | 94.03522 | 20 | 20
735.203 | 35.35 | 93.94143 | 20 | 20
736.203 | 35.4 | 93.84382 | 20 | 20
737.20398 | 35.45 | 93.74968 | 20 | 20
738.20203 | 35.5 | 93.64178 | 20 | 20
739.20398 | 35.55 | 93.54347 | 20 | 20
740.20398 | 35.6 | 93.43783 | 20 | 20
741.20502 | 35.65 | 93.33272 | 20 | 20
742.20203 | 35.7 | 93.22726 | 20 | 20
743.20001 | 35.75 | 93.12005 | 20 | 20
744.198 | 35.8 | 93.01372 | 20 | 20
745.19702 | 35.85 | 92.89936 | 20 | 20
746.19598 | 35.9 | 92.78536 | 20 | 20
747.19598 | 35.95 | 92.67345 | 20 | 20
748.19702 | 36 | 92.55335 | 20 | 20
749.19598 | 36.05 | 92.4383 | 20 | 20
750.19702 | 36.1 | 92.31784 | 20 | 20
751.20001 | 36.15 | 92.20332 | 20 | 20
752.20001 | 36.2 | 92.08007 | 20 | 20
753.20001 | 36.25 | 91.95509 | 20 | 20
754.20203 | 36.3 | 91.83481 | 20 | 20
755.203 | 36.35 | 91.70582 | 20 | 20
756.20599 | 36.4 | 91.5831 | 20 | 20
757.20398 | 36.45 | 91.44643 | 20 | 20
758.20599 | 36.5 | 91.31988 | 20 | 20
759.21002 | 36.55 | 91.18025 | 20 | 20
760.21198 | 36.6 | 91.05474 | 20 | 20
761.21198 | 36.65 | 90.92609 | 20 | 20
762.21698 | 36.7 | 90.78786 | 20 | 20
763.22101 | 36.75 | 90.65799 | 20 | 20
764.22498 | 36.8 | 90.52185 | 20 | 20
765.23102 | 36.85 | 90.39234 | 20 | 20
766.237 | 36.9 | 90.25306 | 20 | 20
767.242 | 36.95 | 90.12075 | 20 | 20
768.24902 | 37 | 89.98513 | 20 | 20
769.255 | 37.05 | 89.83992 | 20 | 20
770.26398 | 37.1 | 89.7118 | 20 | 20
771.26703 | 37.15 | 89.56398 | 20 | 20
772.271 | 37.2 | 89.4315 | 20 | 20
773.27698 | 37.25 | 89.29449 | 20 | 20
774.28003 | 37.3 | 89.158 | 20 | 20
775.28802 | 37.35 | 89.02185 | 20 | 20
776.29401 | 37.4 | 88.88223 | 20 | 20
777.30298 | 37.45 | 88.75375 | 20 | 20
778.31097 | 37.5 | 88.6136 | 20 | 20
779.31799 | 37.55 | 88.48252 | 20 | 20
780.32599 | 37.6 | 88.34498 | 20 | 20
781.336 | 37.65 | 88.21633 | 20 | 20
782.34399 | 37.7 | 88.07828 | 20 | 20
783.354 | 37.75 | 87.9627 | 20 | 20
784.36798 | 37.8 | 87.83528 | 20 | 20
785.37799 | 37.85 | 87.71465 | 20 | 20
786.39203 | 37.9 | 87.60012 | 20 | 20
787.40399 | 37.95 | 87.48473 | 20 | 20
788.41602 | 38 | 87.37159 | 20 | 20
789.43298 | 38.05 | 87.26631 | 20 | 20
790.448 | 38.1 | 87.17392 | 20 | 20
791.466 | 38.15 | 87.06828 | 20 | 20
792.48297 | 38.2 | 86.98025 | 20 | 20
793.505 | 38.25 | 86.90756 | 20 | 20
794.53003 | 38.3 | 86.83836 | 20 | 20
795.56 | 38.35 | 86.80506 | 20 | 20
796.59198 | 38.4 | 86.77037 | 20 | 20
797.62598 | 38.45 | 86.75224 | 20 | 20
798.64801 | 38.5 | 86.73935 | 20 | 20
799.65503 | 38.55 | 86.73412 | 20 | 20
800.646 | 38.6 | 86.72958 | 20 | 20
801.62799 | 38.65 | 86.72662 | 20 | 20
802.60602 | 38.7 | 86.72592 | 20 | 20
803.57703 | 38.75 | 86.72435 | 20 | 20
804.547 | 38.8 | 86.72313 | 20 | 20
805.51801 | 38.85 | 86.72069 | 20 | 20
806.49298 | 38.9 | 86.71878 | 20 | 20
807.47198 | 38.95 | 86.71512 | 20 | 20
808.45099 | 39 | 86.71302 | 20 | 20
809.435 | 39.05 | 86.71023 | 20 | 20
810.41699 | 39.1 | 86.70884 | 20 | 20
811.40002 | 39.15 | 86.7064 | 20 | 20
812.38 | 39.2 | 86.70239 | 20 | 20
813.36401 | 39.25 | 86.701 | 20 | 20
814.34998 | 39.3 | 86.69908 | 20 | 20
815.33301 | 39.35 | 86.69768 | 20 | 20
816.32001 | 39.4 | 86.69524 | 20 | 20
817.30798 | 39.45 | 86.69315 | 20 | 20
818.29498 | 39.5 | 86.69176 | 20 | 20
819.28497 | 39.55 | 86.68862 | 20 | 20
820.276 | 39.6 | 86.6867 | 20 | 20
821.26801 | 39.65 | 86.68496 | 20 | 20
822.258 | 39.7 | 86.68374 | 20 | 20
823.25098 | 39.75 | 86.68147 | 20 | 20
824.242 | 39.8 | 86.68043 | 20 | 20
825.23499 | 39.85 | 86.67833 | 20 | 20
826.23102 | 39.9 | 86.67485 | 20 | 20
827.22498 | 39.95 | 86.67206 | 20 | 20
828.22101 | 40 | 86.67049 | 20 | 20
829.21698 | 40.05 | 86.67032 | 20 | 20
830.20801 | 40.1 | 86.66788 | 20 | 20
831.20599 | 40.15 | 86.66613 | 20 | 20
832.20502 | 40.2 | 86.66439 | 20 | 20
833.20203 | 40.25 | 86.6623 | 20 | 20
834.198 | 40.3 | 86.6609 | 20 | 20
835.19397 | 40.35 | 86.66021 | 20 | 20
836.19098 | 40.4 | 86.65829 | 20 | 20
837.185 | 40.45 | 86.65393 | 20 | 20
838.18201 | 40.5 | 86.65044 | 20 | 20
839.17902 | 40.55 | 86.64853 | 20 | 20
840.17401 | 40.6 | 86.64678 | 20 | 20
841.17297 | 40.65 | 86.64417 | 20 | 20
842.16901 | 40.7 | 86.64103 | 20 | 20
843.16699 | 40.75 | 86.63911 | 20 | 20
844.16803 | 40.8 | 86.63807 | 20 | 20
845.16699 | 40.85 | 86.63667 | 20 | 20
846.16699 | 40.9 | 86.63528 | 20 | 20
847.16803 | 40.95 | 86.63423 | 20 | 20
848.16602 | 41 | 86.63249 | 20 | 20
849.164 | 41.05 | 86.63075 | 20 | 20
850.164 | 41.1 | 86.62987 | 20 | 20
851.16101 | 41.15 | 86.62813 | 20 | 20
852.15802 | 41.2 | 86.62517 | 20 | 20
853.15997 | 41.25 | 86.62255 | 20 | 20
854.159 | 41.3 | 86.62046 | 20 | 20
855.15802 | 41.35 | 86.61767 | 20 | 20
856.159 | 41.4 | 86.61628 | 20 | 20
857.159 | 41.45 | 86.61401 | 20 | 20
858.159 | 41.5 | 86.61192 | 20 | 20
859.15997 | 41.55 | 86.61035 | 20 | 20
860.15698 | 41.6 | 86.60983 | 20 | 20
861.15503 | 41.65 | 86.60861 | 20 | 20
862.151 | 41.7 | 86.60564 | 20 | 20
863.151 | 41.75 | 86.60373 | 20 | 20
864.14697 | 41.8 | 86.60076 | 20 | 20
865.14801 | 41.85 | 86.59396 | 20 | 20
866.14801 | 41.9 | 86.59065 | 20 | 20
867.146 | 41.95 | 86.59083 | 20 | 20
868.14697 | 42 | 86.59065 | 20 | 20
869.14301 | 42.05 | 86.59065 | 20 | 20
870.14301 | 42.1 | 86.58978 | 20 | 20
871.14001 | 42.15 | 86.58926 | 20 | 20
872.138 | 42.2 | 86.58612 | 20 | 20
873.13098 | 42.25 | 86.58403 | 20 | 20
874.12598 | 42.3 | 86.58089 | 20 | 20
875.12402 | 42.35 | 86.57915 | 20 | 20
876.11902 | 42.4 | 86.57636 | 20 | 20
877.11102 | 42.45 | 86.57444 | 20 | 20
878.10699 | 42.5 | 86.57252 | 20 | 20
879.09998 | 42.55 | 86.5713 | 20 | 20
880.091 | 42.6 | 86.57008 | 20 | 20
881.08197 | 42.65 | 86.56817 | 20 | 20
882.07001 | 42.7 | 86.56555 | 20 | 20
883.065 | 42.75 | 86.56416 | 20 | 20
884.05499 | 42.8 | 86.56311 | 20 | 20
885.04498 | 42.85 | 86.56119 | 20 | 20
886.03601 | 42.9 | 86.55962 | 20 | 20
887.026 | 42.95 | 86.55823 | 20 | 20
888.01801 | 43 | 86.55649 | 20 | 20
889.01001 | 43.05 | 86.55509 | 20 | 20
890 | 43.1 | 86.55492 | 20 | 20
890.992 | 43.15 | 86.55439 | 20 | 20
891.98499 | 43.2 | 86.5537 | 20 | 20
892.979 | 43.25 | 86.55143 | 20 | 20
893.97601 | 43.3 | 86.55021 | 20 | 20
894.96802 | 43.35 | 86.54795 | 20 | 20
895.96399 | 43.4 | 86.5455 | 20 | 20
896.96002 | 43.45 | 86.54428 | 20 | 20
897.95801 | 43.5 | 86.54237 | 20 | 20
898.95398 | 43.55 | 86.54062 | 20 | 20
899.95001 | 43.6 | 86.53975 | 20 | 20
900.94501 | 43.65 | 86.53766 | 20 | 20
901.94202 | 43.7 | 86.53627 | 20 | 20
902.94098 | 43.75 | 86.5333 | 20 | 20
903.93903 | 43.8 | 86.53104 | 20 | 20
904.93903 | 43.85 | 86.5279 | 20 | 20
905.93597 | 43.9 | 86.52755 | 20 | 20
906.94 | 43.95 | 86.52668 | 20 | 20
907.94098 | 44 | 86.52598 | 20 | 20
908.94098 | 44.05 | 86.52476 | 20 | 20
909.94098 | 44.1 | 86.52371 | 20 | 20
910.93701 | 44.15 | 86.52267 | 20 | 20
911.94 | 44.2 | 86.52162 | 20 | 20
912.94098 | 44.25 | 86.52162 | 20 | 20
913.94202 | 44.3 | 86.52075 | 20 | 20
914.94 | 44.35 | 86.51953 | 20 | 20
915.94 | 44.4 | 86.51814 | 20 | 20
916.93597 | 44.45 | 86.51674 | 20 | 20
917.93903 | 44.5 | 86.51517 | 20 | 20
918.93799 | 44.55 | 86.51291 | 20 | 20
919.94098 | 44.6 | 86.51116 | 20 | 20
920.94299 | 44.65 | 86.50977 | 20 | 20
921.94397 | 44.7 | 86.5096 | 20 | 20
922.94397 | 44.75 | 86.50907 | 20 | 20
923.94202 | 44.8 | 86.50803 | 20 | 20
924.94299 | 44.85 | 86.50733 | 20 | 20
925.94299 | 44.9 | 86.50663 | 20 | 20
926.94299 | 44.95 | 86.50524 | 20 | 20
927.94 | 45 | 86.5028 | 20 | 20
928.94202 | 45.05 | 86.49983 | 20 | 20
929.93799 | 45.1 | 86.49722 | 20 | 20
930.93597 | 45.15 | 86.49565 | 20 | 20
931.935 | 45.2 | 86.49426 | 20 | 20
932.92999 | 45.25 | 86.49234 | 20 | 20
933.92603 | 45.3 | 86.49164 | 20 | 20
934.92102 | 45.35 | 86.49042 | 20 | 20
935.91699 | 45.4 | 86.48903 | 20 | 20
936.91602 | 45.45 | 86.48746 | 20 | 20
937.91498 | 45.5 | 86.48571 | 20 | 20
938.914 | 45.55 | 86.48414 | 20 | 20
939.909 | 45.6 | 86.48362 | 20 | 20
940.90997 | 45.65 | 86.4824 | 20 | 20
941.90601 | 45.7 | 86.48205 | 20 | 20
942.90399 | 45.75 | 86.48118 | 20 | 20
943.90198 | 45.8 | 86.48031 | 20 | 20
944.89801 | 45.85 | 86.47926 | 20 | 20
945.89697 | 45.9 | 86.4777 | 20 | 20
946.89099 | 45.95 | 86.47595 | 20 | 20
947.88702 | 46 | 86.47456 | 20 | 20
948.88202 | 46.05 | 86.47159 | 20 | 20
949.87598 | 46.1 | 86.4702 | 20 | 20
950.87201 | 46.15 | 86.46863 | 20 | 20
951.86603 | 46.2 | 86.46741 | 20 | 20
952.86102 | 46.25 | 86.46671 | 20 | 20
953.85797 | 46.3 | 86.46654 | 20 | 20
954.85498 | 46.35 | 86.46567 | 20 | 20
955.85101 | 46.4 | 86.4627 | 20 | 20
956.849 | 46.45 | 86.46009 | 20 | 20
957.84497 | 46.5 | 86.45852 | 20 | 20
958.841 | 46.55 | 86.45625 | 20 | 20
959.83801 | 46.6 | 86.45416 | 20 | 20
960.83502 | 46.65 | 86.45137 | 20 | 20
961.828 | 46.7 | 86.44998 | 20 | 20
962.828 | 46.75 | 86.44841 | 20 | 20
963.82397 | 46.8 | 86.44754 | 20 | 20
964.82098 | 46.85 | 86.44597 | 20 | 20
965.81702 | 46.9 | 86.44527 | 20 | 20
966.81299 | 46.95 | 86.44684 | 20 | 20
967.80798 | 47 | 86.44789 | 20 | 20
968.80298 | 47.05 | 86.44719 | 20 | 20
969.79797 | 47.1 | 86.4458 | 20 | 20
970.79401 | 47.15 | 86.4437 | 20 | 20
971.789 | 47.2 | 86.44161 | 20 | 20
972.78302 | 47.25 | 86.44074 | 20 | 20
973.77899 | 47.3 | 86.43847 | 20 | 20
974.77698 | 47.35 | 86.43621 | 20 | 20
975.77197 | 47.4 | 86.43516 | 20 | 20
976.76801 | 47.45 | 86.43429 | 20 | 20
977.763 | 47.5 | 86.43237 | 20 | 20
978.76001 | 47.55 | 86.43063 | 20 | 20
979.755 | 47.6 | 86.42801 | 20 | 20
980.75299 | 47.65 | 86.42662 | 20 | 20
981.74701 | 47.7 | 86.42575 | 20 | 20
982.737 | 47.75 | 86.42279 | 20 | 20
983.73199 | 47.8 | 86.42034 | 20 | 20
984.724 | 47.85 | 86.41878 | 20 | 20
985.72101 | 47.9 | 86.41703 | 20 | 20
986.71899 | 47.95 | 86.41599 | 20 | 20
987.71698 | 48 | 86.41459 | 20 | 20
988.71198 | 48.05 | 86.41355 | 20 | 20
989.70599 | 48.1 | 86.41233 | 20 | 20
990.70099 | 48.15 | 86.41111 | 20 | 20
991.69397 | 48.2 | 86.41023 | 20 | 20
992.68799 | 48.25 | 86.40675 | 20 | 20
993.685 | 48.3 | 86.40413 | 20 | 20
994.68298 | 48.35 | 86.40291 | 20 | 20
995.68298 | 48.4 | 86.40169 | 20 | 20
996.67798 | 48.45 | 86.40169 | 20 | 20