## Sheet
#EXPORTTYPE: | DATA ALL
#FILE: | 45°C-Woll-20min.ngb-sta
#FORMAT: | NETZSCH5
#FTYPE: | UNICODE
#IDENTITY: | 45°C-Woll-20min
#MTYPE: | TG
#INSTRUMENT: | NETZSCH TG 309 Classic
#PROJECT: | CO2Valorize
#DATE/TIME: | 20/02/2026 13:00:00 (UTC+1)
#CORR. FILE:
#TEMPCAL: | 21-08-2025 14:31
#LABORATORY: | HIF
#OPERATOR: | Sahra
#REMARK:
#SAMPLE: | 45°C-Woll-20min
#SAMPLE MASS /mg: | 55.06275
#MATERIAL: | WOLL
#TYPE OF CRUCIBLE: | Al2O3 0.3 ml, open
#SAMPLE CRUCIBLE MASS /mg: | 132.41635
#REFERENCE CRUCIBLE MASS /mg:
#PURGE 1 MFC: | OXYGEN,252.5 ml/min
#PURGE 2 MFC: | NITROGEN,250.0 ml/min
#PROTECTIVE MFC: | NITROGEN,250.0 ml/min
#M.RANGE /mg: | 2000
#CORR. CODE: | 0
#RANGE: | 30°C/20.0(K/min)/1000°C
#SEGMENT: | S1/1
#SEG. 1: | 30°C/20.0(K/min)/1000°C
##Temp./°C | Time/min | Mass/% | Gas Flow(purge2)/(ml/min) | Gas Flow(protective)/(ml/min)
31.2 | 0 | 100 | 20 | 20
31.202 | 0.05 | 99.99882 | 20 | 20
31.341 | 0.1 | 99.99873 | 20 | 20
31.622 | 0.15 | 100.00054 | 20 | 20
31.985 | 0.2 | 100.00263 | 20 | 20
32.399 | 0.25 | 100.00445 | 20 | 20
32.869 | 0.3 | 100.00645 | 20 | 20
33.404 | 0.35 | 100.00872 | 20 | 20
34.006 | 0.4 | 100.01108 | 20 | 20
34.668 | 0.45 | 100.0128 | 20 | 20
35.38 | 0.5 | 100.01471 | 20 | 20
36.14 | 0.55 | 100.01571 | 20 | 20
36.943 | 0.6 | 100.01671 | 20 | 20
37.789 | 0.65 | 100.01771 | 20 | 20
38.672 | 0.7 | 100.01862 | 20 | 20
39.59 | 0.75 | 100.01925 | 20 | 20
40.538 | 0.8 | 100.01989 | 20 | 20
41.512 | 0.85 | 100.02043 | 20 | 20
42.512 | 0.9 | 100.0207 | 20 | 20
43.533 | 0.95 | 100.02079 | 20 | 20
44.576 | 1 | 100.02061 | 20 | 20
45.634 | 1.05 | 100.02043 | 20 | 20
46.709 | 1.1 | 100.01989 | 20 | 20
47.793 | 1.15 | 100.01898 | 20 | 20
48.89 | 1.2 | 100.01743 | 20 | 20
49.998 | 1.25 | 100.01535 | 20 | 20
51.112 | 1.3 | 100.01353 | 20 | 20
52.231 | 1.35 | 100.01162 | 20 | 20
53.358 | 1.4 | 100.00917 | 20 | 20
54.483 | 1.45 | 100.0069 | 20 | 20
55.613 | 1.5 | 100.00418 | 20 | 20
56.741 | 1.55 | 100.00127 | 20 | 20
57.872 | 1.6 | 99.99818 | 20 | 20
59.003 | 1.65 | 99.99437 | 20 | 20
60.129 | 1.7 | 99.98992 | 20 | 20
61.255 | 1.75 | 99.98456 | 20 | 20
62.379 | 1.8 | 99.9812 | 20 | 20
63.502 | 1.85 | 99.97784 | 20 | 20
64.618 | 1.9 | 99.97403 | 20 | 20
65.734 | 1.95 | 99.96994 | 20 | 20
66.843 | 2 | 99.96568 | 20 | 20
67.949 | 2.05 | 99.96114 | 20 | 20
69.05 | 2.1 | 99.95623 | 20 | 20
70.148 | 2.15 | 99.95251 | 20 | 20
71.243 | 2.2 | 99.94906 | 20 | 20
72.332 | 2.25 | 99.94524 | 20 | 20
73.418 | 2.3 | 99.94089 | 20 | 20
74.5 | 2.35 | 99.93653 | 20 | 20
75.579 | 2.4 | 99.93181 | 20 | 20
76.653 | 2.45 | 99.92726 | 20 | 20
77.724 | 2.5 | 99.92191 | 20 | 20
78.79 | 2.55 | 99.91773 | 20 | 20
79.854 | 2.6 | 99.91328 | 20 | 20
80.915 | 2.65 | 99.90901 | 20 | 20
81.972 | 2.7 | 99.90429 | 20 | 20
83.028 | 2.75 | 99.89984 | 20 | 20
84.08 | 2.8 | 99.89521 | 20 | 20
85.126 | 2.85 | 99.8914 | 20 | 20
86.173 | 2.9 | 99.88704 | 20 | 20
87.214 | 2.95 | 99.88286 | 20 | 20
88.256 | 3 | 99.87859 | 20 | 20
89.295 | 3.05 | 99.8746 | 20 | 20
90.329 | 3.1 | 99.87006 | 20 | 20
91.364 | 3.15 | 99.86615 | 20 | 20
92.395 | 3.2 | 99.86207 | 20 | 20
93.423 | 3.25 | 99.8588 | 20 | 20
94.453 | 3.3 | 99.8548 | 20 | 20
95.478 | 3.35 | 99.85144 | 20 | 20
96.499 | 3.4 | 99.84717 | 20 | 20
97.521 | 3.45 | 99.84263 | 20 | 20
98.54 | 3.5 | 99.84018 | 20 | 20
99.558 | 3.55 | 99.83837 | 20 | 20
100.574 | 3.6 | 99.83619 | 20 | 20
101.591 | 3.65 | 99.83337 | 20 | 20
102.604 | 3.7 | 99.82938 | 20 | 20
103.615 | 3.75 | 99.82529 | 20 | 20
104.627 | 3.8 | 99.82356 | 20 | 20
105.636 | 3.85 | 99.81921 | 20 | 20
106.644 | 3.9 | 99.81476 | 20 | 20
107.653 | 3.95 | 99.81112 | 20 | 20
108.66 | 4 | 99.80895 | 20 | 20
109.665 | 4.05 | 99.80622 | 20 | 20
110.67 | 4.1 | 99.80459 | 20 | 20
111.676 | 4.15 | 99.80295 | 20 | 20
112.681 | 4.2 | 99.80132 | 20 | 20
113.686 | 4.25 | 99.79932 | 20 | 20
114.688 | 4.3 | 99.79669 | 20 | 20
115.69 | 4.35 | 99.79287 | 20 | 20
116.694 | 4.4 | 99.79124 | 20 | 20
117.697 | 4.45 | 99.78924 | 20 | 20
118.698 | 4.5 | 99.78706 | 20 | 20
119.699 | 4.55 | 99.78588 | 20 | 20
120.7 | 4.6 | 99.78397 | 20 | 20
121.701 | 4.65 | 99.7817 | 20 | 20
122.702 | 4.7 | 99.77925 | 20 | 20
123.702 | 4.75 | 99.7768 | 20 | 20
124.703 | 4.8 | 99.77453 | 20 | 20
125.703 | 4.85 | 99.77253 | 20 | 20
126.705 | 4.9 | 99.77008 | 20 | 20
127.706 | 4.95 | 99.76836 | 20 | 20
128.70399 | 5 | 99.76609 | 20 | 20
129.70799 | 5.05 | 99.76372 | 20 | 20
130.709 | 5.1 | 99.76145 | 20 | 20
131.71001 | 5.15 | 99.75991 | 20 | 20
132.71201 | 5.2 | 99.75791 | 20 | 20
133.71201 | 5.25 | 99.75637 | 20 | 20
134.71201 | 5.3 | 99.75464 | 20 | 20
135.715 | 5.35 | 99.75283 | 20 | 20
136.717 | 5.4 | 99.75119 | 20 | 20
137.718 | 5.45 | 99.7492 | 20 | 20
138.72 | 5.5 | 99.74756 | 20 | 20
139.722 | 5.55 | 99.74565 | 20 | 20
140.72301 | 5.6 | 99.74411 | 20 | 20
141.724 | 5.65 | 99.74202 | 20 | 20
142.72701 | 5.7 | 99.7412 | 20 | 20
143.731 | 5.75 | 99.74102 | 20 | 20
144.73199 | 5.8 | 99.73857 | 20 | 20
145.731 | 5.85 | 99.73403 | 20 | 20
146.731 | 5.9 | 99.73085 | 20 | 20
147.73399 | 5.95 | 99.72913 | 20 | 20
148.73599 | 6 | 99.72804 | 20 | 20
149.73801 | 6.05 | 99.72758 | 20 | 20
150.739 | 6.1 | 99.72668 | 20 | 20
151.742 | 6.15 | 99.7245 | 20 | 20
152.744 | 6.2 | 99.72313 | 20 | 20
153.744 | 6.25 | 99.72214 | 20 | 20
154.74899 | 6.3 | 99.72068 | 20 | 20
155.75 | 6.35 | 99.71941 | 20 | 20
156.74899 | 6.4 | 99.71823 | 20 | 20
157.75101 | 6.45 | 99.71687 | 20 | 20
158.752 | 6.5 | 99.71532 | 20 | 20
159.75301 | 6.55 | 99.71378 | 20 | 20
160.754 | 6.6 | 99.71242 | 20 | 20
161.756 | 6.65 | 99.7106 | 20 | 20
162.755 | 6.7 | 99.7087 | 20 | 20
163.757 | 6.75 | 99.70742 | 20 | 20
164.756 | 6.8 | 99.70597 | 20 | 20
165.757 | 6.85 | 99.70443 | 20 | 20
166.756 | 6.9 | 99.70298 | 20 | 20
167.757 | 6.95 | 99.70125 | 20 | 20
168.756 | 7 | 99.70007 | 20 | 20
169.759 | 7.05 | 99.6988 | 20 | 20
170.758 | 7.1 | 99.69753 | 20 | 20
171.75999 | 7.15 | 99.69607 | 20 | 20
172.759 | 7.2 | 99.69462 | 20 | 20
173.76199 | 7.25 | 99.69344 | 20 | 20
174.763 | 7.3 | 99.69172 | 20 | 20
175.76401 | 7.35 | 99.69053 | 20 | 20
176.765 | 7.4 | 99.6889 | 20 | 20
177.76401 | 7.45 | 99.68745 | 20 | 20
178.76601 | 7.5 | 99.68754 | 20 | 20
179.767 | 7.55 | 99.68609 | 20 | 20
180.76801 | 7.6 | 99.68391 | 20 | 20
181.76801 | 7.65 | 99.68218 | 20 | 20
182.771 | 7.7 | 99.68127 | 20 | 20
183.771 | 7.75 | 99.68036 | 20 | 20
184.772 | 7.8 | 99.67891 | 20 | 20
185.77299 | 7.85 | 99.67773 | 20 | 20
186.774 | 7.9 | 99.67592 | 20 | 20
187.774 | 7.95 | 99.67483 | 20 | 20
188.77299 | 8 | 99.67337 | 20 | 20
189.774 | 8.05 | 99.67219 | 20 | 20
190.776 | 8.1 | 99.67074 | 20 | 20
191.77499 | 8.15 | 99.66938 | 20 | 20
192.77499 | 8.2 | 99.66774 | 20 | 20
193.776 | 8.25 | 99.66584 | 20 | 20
194.778 | 8.3 | 99.66475 | 20 | 20
195.77699 | 8.35 | 99.66375 | 20 | 20
196.78101 | 8.4 | 99.66284 | 20 | 20
197.78101 | 8.45 | 99.66193 | 20 | 20
198.78101 | 8.5 | 99.66057 | 20 | 20
199.78101 | 8.55 | 99.65921 | 20 | 20
200.782 | 8.6 | 99.65766 | 20 | 20
201.785 | 8.65 | 99.65594 | 20 | 20
202.785 | 8.7 | 99.6543 | 20 | 20
203.78799 | 8.75 | 99.65367 | 20 | 20
204.78999 | 8.8 | 99.65312 | 20 | 20
205.79201 | 8.85 | 99.65076 | 20 | 20
206.791 | 8.9 | 99.64886 | 20 | 20
207.79201 | 8.95 | 99.6474 | 20 | 20
208.79401 | 9 | 99.64622 | 20 | 20
209.795 | 9.05 | 99.64531 | 20 | 20
210.797 | 9.1 | 99.64431 | 20 | 20
211.797 | 9.15 | 99.64332 | 20 | 20
212.799 | 9.2 | 99.64204 | 20 | 20
213.799 | 9.25 | 99.6405 | 20 | 20
214.80099 | 9.3 | 99.6395 | 20 | 20
215.8 | 9.35 | 99.63859 | 20 | 20
216.8 | 9.4 | 99.6375 | 20 | 20
217.80099 | 9.45 | 99.6366 | 20 | 20
218.80099 | 9.5 | 99.63542 | 20 | 20
219.80299 | 9.55 | 99.63451 | 20 | 20
220.80299 | 9.6 | 99.63387 | 20 | 20
221.80701 | 9.65 | 99.63269 | 20 | 20
222.808 | 9.7 | 99.63033 | 20 | 20
223.812 | 9.75 | 99.62879 | 20 | 20
224.81599 | 9.8 | 99.62797 | 20 | 20
225.81799 | 9.85 | 99.62697 | 20 | 20
226.82001 | 9.9 | 99.62597 | 20 | 20
227.821 | 9.95 | 99.62488 | 20 | 20
228.82201 | 10 | 99.62407 | 20 | 20
229.82401 | 10.05 | 99.62334 | 20 | 20
230.825 | 10.1 | 99.6227 | 20 | 20
231.823 | 10.15 | 99.62207 | 20 | 20
232.825 | 10.2 | 99.62089 | 20 | 20
233.825 | 10.25 | 99.61898 | 20 | 20
234.827 | 10.3 | 99.61771 | 20 | 20
235.82899 | 10.35 | 99.61725 | 20 | 20
236.828 | 10.4 | 99.61725 | 20 | 20
237.827 | 10.45 | 99.61562 | 20 | 20
238.825 | 10.5 | 99.61281 | 20 | 20
239.826 | 10.55 | 99.61172 | 20 | 20
240.82899 | 10.6 | 99.61099 | 20 | 20
241.83 | 10.65 | 99.61054 | 20 | 20
242.828 | 10.7 | 99.61017 | 20 | 20
243.825 | 10.75 | 99.60981 | 20 | 20
244.82401 | 10.8 | 99.60899 | 20 | 20
245.82201 | 10.85 | 99.60799 | 20 | 20
246.821 | 10.9 | 99.60727 | 20 | 20
247.82201 | 10.95 | 99.60645 | 20 | 20
248.82201 | 11 | 99.60545 | 20 | 20
249.82201 | 11.05 | 99.60427 | 20 | 20
250.821 | 11.1 | 99.60336 | 20 | 20
251.82201 | 11.15 | 99.60264 | 20 | 20
252.82201 | 11.2 | 99.60155 | 20 | 20
253.821 | 11.25 | 99.60055 | 20 | 20
254.82201 | 11.3 | 99.59909 | 20 | 20
255.82201 | 11.35 | 99.59837 | 20 | 20
256.82199 | 11.4 | 99.59782 | 20 | 20
257.82401 | 11.45 | 99.59737 | 20 | 20
258.82199 | 11.5 | 99.59673 | 20 | 20
259.823 | 11.55 | 99.5961 | 20 | 20
260.82001 | 11.6 | 99.59519 | 20 | 20
261.82001 | 11.65 | 99.59428 | 20 | 20
262.819 | 11.7 | 99.59337 | 20 | 20
263.819 | 11.75 | 99.59237 | 20 | 20
264.819 | 11.8 | 99.59147 | 20 | 20
265.82101 | 11.85 | 99.59047 | 20 | 20
266.819 | 11.9 | 99.58938 | 20 | 20
267.81799 | 11.95 | 99.58856 | 20 | 20
268.81799 | 12 | 99.58774 | 20 | 20
269.815 | 12.05 | 99.58693 | 20 | 20
270.81299 | 12.1 | 99.58611 | 20 | 20
271.81201 | 12.15 | 99.58529 | 20 | 20
272.80899 | 12.2 | 99.58438 | 20 | 20
273.80399 | 12.25 | 99.58311 | 20 | 20
274.80499 | 12.3 | 99.58202 | 20 | 20
275.80701 | 12.35 | 99.5813 | 20 | 20
276.80899 | 12.4 | 99.58039 | 20 | 20
277.81 | 12.45 | 99.57957 | 20 | 20
278.80801 | 12.5 | 99.57884 | 20 | 20
279.80899 | 12.55 | 99.57812 | 20 | 20
280.81 | 12.6 | 99.57739 | 20 | 20
281.80801 | 12.65 | 99.57657 | 20 | 20
282.80801 | 12.7 | 99.57585 | 20 | 20
283.80499 | 12.75 | 99.57503 | 20 | 20
284.806 | 12.8 | 99.57439 | 20 | 20
285.80701 | 12.85 | 99.57385 | 20 | 20
286.80499 | 12.9 | 99.57312 | 20 | 20
287.80499 | 12.95 | 99.57222 | 20 | 20
288.80701 | 13 | 99.57131 | 20 | 20
289.80301 | 13.05 | 99.57022 | 20 | 20
290.80301 | 13.1 | 99.5694 | 20 | 20
291.802 | 13.15 | 99.56849 | 20 | 20
292.79999 | 13.2 | 99.56731 | 20 | 20
293.802 | 13.25 | 99.56649 | 20 | 20
294.79901 | 13.3 | 99.5654 | 20 | 20
295.79901 | 13.35 | 99.56441 | 20 | 20
296.79501 | 13.4 | 99.56359 | 20 | 20
297.79501 | 13.45 | 99.56232 | 20 | 20
298.79501 | 13.5 | 99.56123 | 20 | 20
299.79199 | 13.55 | 99.56041 | 20 | 20
300.79199 | 13.6 | 99.55968 | 20 | 20
301.79199 | 13.65 | 99.55878 | 20 | 20
302.79099 | 13.7 | 99.55805 | 20 | 20
303.78799 | 13.75 | 99.55723 | 20 | 20
304.78699 | 13.8 | 99.5566 | 20 | 20
305.78201 | 13.85 | 99.55587 | 20 | 20
306.78101 | 13.9 | 99.55514 | 20 | 20
307.78 | 13.95 | 99.55469 | 20 | 20
308.776 | 14 | 99.55405 | 20 | 20
309.77399 | 14.05 | 99.55324 | 20 | 20
310.771 | 14.1 | 99.55233 | 20 | 20
311.76901 | 14.15 | 99.55151 | 20 | 20
312.767 | 14.2 | 99.55069 | 20 | 20
313.76599 | 14.25 | 99.54997 | 20 | 20
314.76501 | 14.3 | 99.54888 | 20 | 20
315.76501 | 14.35 | 99.54815 | 20 | 20
316.767 | 14.4 | 99.54779 | 20 | 20
317.76501 | 14.45 | 99.54715 | 20 | 20
318.76401 | 14.5 | 99.54661 | 20 | 20
319.763 | 14.55 | 99.54579 | 20 | 20
320.76099 | 14.6 | 99.5447 | 20 | 20
321.76001 | 14.65 | 99.54361 | 20 | 20
322.76001 | 14.7 | 99.54261 | 20 | 20
323.76001 | 14.75 | 99.54152 | 20 | 20
324.759 | 14.8 | 99.54034 | 20 | 20
325.75699 | 14.85 | 99.53934 | 20 | 20
326.75601 | 14.9 | 99.53862 | 20 | 20
327.755 | 14.95 | 99.53816 | 20 | 20
328.754 | 15 | 99.53753 | 20 | 20
329.75201 | 15.05 | 99.53689 | 20 | 20
330.75101 | 15.1 | 99.53607 | 20 | 20
331.74899 | 15.15 | 99.53489 | 20 | 20
332.746 | 15.2 | 99.5338 | 20 | 20
333.74399 | 15.25 | 99.53253 | 20 | 20
334.74399 | 15.3 | 99.53172 | 20 | 20
335.746 | 15.35 | 99.53108 | 20 | 20
336.746 | 15.4 | 99.53044 | 20 | 20
337.742 | 15.45 | 99.52972 | 20 | 20
338.742 | 15.5 | 99.52872 | 20 | 20
339.74301 | 15.55 | 99.52836 | 20 | 20
340.741 | 15.6 | 99.52745 | 20 | 20
341.741 | 15.65 | 99.52654 | 20 | 20
342.742 | 15.7 | 99.52654 | 20 | 20
343.73901 | 15.75 | 99.52627 | 20 | 20
344.73999 | 15.8 | 99.52327 | 20 | 20
345.737 | 15.85 | 99.52254 | 20 | 20
346.73599 | 15.9 | 99.522 | 20 | 20
347.73401 | 15.95 | 99.52082 | 20 | 20
348.73401 | 16 | 99.51964 | 20 | 20
349.73199 | 16.05 | 99.51846 | 20 | 20
350.73199 | 16.1 | 99.51837 | 20 | 20
351.73001 | 16.15 | 99.518 | 20 | 20
352.729 | 16.2 | 99.51719 | 20 | 20
353.72699 | 16.25 | 99.51655 | 20 | 20
354.72501 | 16.3 | 99.51583 | 20 | 20
355.72501 | 16.35 | 99.51383 | 20 | 20
356.72299 | 16.4 | 99.51237 | 20 | 20
357.72501 | 16.45 | 99.51247 | 20 | 20
358.724 | 16.5 | 99.51292 | 20 | 20
359.72601 | 16.55 | 99.51274 | 20 | 20
360.724 | 16.6 | 99.51183 | 20 | 20
361.724 | 16.65 | 99.51074 | 20 | 20
362.724 | 16.7 | 99.50983 | 20 | 20
363.72101 | 16.75 | 99.50856 | 20 | 20
364.72 | 16.8 | 99.50774 | 20 | 20
365.71799 | 16.85 | 99.50684 | 20 | 20
366.716 | 16.9 | 99.50547 | 20 | 20
367.71399 | 16.95 | 99.5042 | 20 | 20
368.71201 | 17 | 99.50357 | 20 | 20
369.70999 | 17.05 | 99.50284 | 20 | 20
370.70999 | 17.1 | 99.5022 | 20 | 20
371.70999 | 17.15 | 99.50166 | 20 | 20
372.70901 | 17.2 | 99.50057 | 20 | 20
373.70901 | 17.25 | 99.49984 | 20 | 20
374.70599 | 17.3 | 99.4993 | 20 | 20
375.70499 | 17.35 | 99.49857 | 20 | 20
376.70099 | 17.4 | 99.49785 | 20 | 20
377.70099 | 17.45 | 99.49703 | 20 | 20
378.70001 | 17.5 | 99.49612 | 20 | 20
379.69601 | 17.55 | 99.49503 | 20 | 20
380.69601 | 17.6 | 99.49367 | 20 | 20
381.69601 | 17.65 | 99.4924 | 20 | 20
382.69601 | 17.7 | 99.49176 | 20 | 20
383.69601 | 17.75 | 99.49131 | 20 | 20
384.69601 | 17.8 | 99.49058 | 20 | 20
385.69299 | 17.85 | 99.48976 | 20 | 20
386.69101 | 17.9 | 99.4884 | 20 | 20
387.689 | 17.95 | 99.48722 | 20 | 20
388.69 | 18 | 99.48604 | 20 | 20
389.68799 | 18.05 | 99.48522 | 20 | 20
390.68701 | 18.1 | 99.4845 | 20 | 20
391.686 | 18.15 | 99.48359 | 20 | 20
392.685 | 18.2 | 99.48232 | 20 | 20
393.685 | 18.25 | 99.4815 | 20 | 20
394.68201 | 18.3 | 99.48096 | 20 | 20
395.67899 | 18.35 | 99.47996 | 20 | 20
396.67801 | 18.4 | 99.47923 | 20 | 20
397.67401 | 18.45 | 99.47841 | 20 | 20
398.673 | 18.5 | 99.47741 | 20 | 20
399.67001 | 18.55 | 99.4766 | 20 | 20
400.668 | 18.6 | 99.47587 | 20 | 20
401.66299 | 18.65 | 99.47496 | 20 | 20
402.664 | 18.7 | 99.47378 | 20 | 20
403.66199 | 18.75 | 99.47269 | 20 | 20
404.66199 | 18.8 | 99.47069 | 20 | 20
405.66199 | 18.85 | 99.46997 | 20 | 20
406.66 | 18.9 | 99.46915 | 20 | 20
407.66 | 18.95 | 99.46852 | 20 | 20
408.65799 | 19 | 99.46788 | 20 | 20
409.659 | 19.05 | 99.46733 | 20 | 20
410.65799 | 19.1 | 99.46697 | 20 | 20
411.65399 | 19.15 | 99.46516 | 20 | 20
412.651 | 19.2 | 99.46307 | 20 | 20
413.64801 | 19.25 | 99.46189 | 20 | 20
414.646 | 19.3 | 99.46098 | 20 | 20
415.64301 | 19.35 | 99.45989 | 20 | 20
416.64301 | 19.4 | 99.45889 | 20 | 20
417.638 | 19.45 | 99.45825 | 20 | 20
418.63501 | 19.5 | 99.45716 | 20 | 20
419.63599 | 19.55 | 99.45617 | 20 | 20
420.63599 | 19.6 | 99.45553 | 20 | 20
421.63501 | 19.65 | 99.45453 | 20 | 20
422.633 | 19.7 | 99.4539 | 20 | 20
423.633 | 19.75 | 99.45335 | 20 | 20
424.63199 | 19.8 | 99.45272 | 20 | 20
425.63 | 19.85 | 99.4519 | 20 | 20
426.62701 | 19.9 | 99.4509 | 20 | 20
427.62399 | 19.95 | 99.44972 | 20 | 20
428.61899 | 20 | 99.44854 | 20 | 20
429.61801 | 20.05 | 99.44772 | 20 | 20
430.61801 | 20.1 | 99.44699 | 20 | 20
431.61899 | 20.15 | 99.44609 | 20 | 20
432.616 | 20.2 | 99.44509 | 20 | 20
433.616 | 20.25 | 99.44418 | 20 | 20
434.61301 | 20.3 | 99.44291 | 20 | 20
435.61099 | 20.35 | 99.44182 | 20 | 20
436.61099 | 20.4 | 99.44082 | 20 | 20
437.60999 | 20.45 | 99.44 | 20 | 20
438.60599 | 20.5 | 99.43919 | 20 | 20
439.60199 | 20.55 | 99.4381 | 20 | 20
440.60001 | 20.6 | 99.43655 | 20 | 20
441.59799 | 20.65 | 99.43564 | 20 | 20
442.59698 | 20.7 | 99.43474 | 20 | 20
443.59601 | 20.75 | 99.43274 | 20 | 20
444.59201 | 20.8 | 99.43183 | 20 | 20
445.595 | 20.85 | 99.43056 | 20 | 20
446.595 | 20.9 | 99.4292 | 20 | 20
447.59399 | 20.95 | 99.42774 | 20 | 20
448.59299 | 21 | 99.42647 | 20 | 20
449.59399 | 21.05 | 99.42575 | 20 | 20
450.59399 | 21.1 | 99.42502 | 20 | 20
451.595 | 21.15 | 99.42384 | 20 | 20
452.59299 | 21.2 | 99.42257 | 20 | 20
453.591 | 21.25 | 99.42139 | 20 | 20
454.58899 | 21.3 | 99.42048 | 20 | 20
455.586 | 21.35 | 99.41975 | 20 | 20
456.58499 | 21.4 | 99.41866 | 20 | 20
457.582 | 21.45 | 99.41776 | 20 | 20
458.57901 | 21.5 | 99.41667 | 20 | 20
459.577 | 21.55 | 99.41476 | 20 | 20
460.57501 | 21.6 | 99.41303 | 20 | 20
461.57401 | 21.65 | 99.41158 | 20 | 20
462.57599 | 21.7 | 99.41122 | 20 | 20
463.57401 | 21.75 | 99.4104 | 20 | 20
464.57401 | 21.8 | 99.40849 | 20 | 20
465.57401 | 21.85 | 99.40768 | 20 | 20
466.57001 | 21.9 | 99.4065 | 20 | 20
467.57001 | 21.95 | 99.40531 | 20 | 20
468.56601 | 22 | 99.40423 | 20 | 20
469.56201 | 22.05 | 99.40323 | 20 | 20
470.55899 | 22.1 | 99.40186 | 20 | 20
471.556 | 22.15 | 99.40068 | 20 | 20
472.552 | 22.2 | 99.39905 | 20 | 20
473.54999 | 22.25 | 99.39751 | 20 | 20
474.548 | 22.3 | 99.39633 | 20 | 20
475.54599 | 22.35 | 99.39496 | 20 | 20
476.54199 | 22.4 | 99.39342 | 20 | 20
477.54099 | 22.45 | 99.3916 | 20 | 20
478.539 | 22.5 | 99.39006 | 20 | 20
479.539 | 22.55 | 99.38888 | 20 | 20
480.53799 | 22.6 | 99.38788 | 20 | 20
481.539 | 22.65 | 99.38706 | 20 | 20
482.53601 | 22.7 | 99.38597 | 20 | 20
483.534 | 22.75 | 99.38443 | 20 | 20
484.53201 | 22.8 | 99.3827 | 20 | 20
485.53 | 22.85 | 99.38134 | 20 | 20
486.53 | 22.9 | 99.38007 | 20 | 20
487.52802 | 22.95 | 99.37889 | 20 | 20
488.52701 | 23 | 99.37753 | 20 | 20
489.526 | 23.05 | 99.37598 | 20 | 20
490.52301 | 23.1 | 99.37462 | 20 | 20
491.522 | 23.15 | 99.37308 | 20 | 20
492.51901 | 23.2 | 99.37208 | 20 | 20
493.517 | 23.25 | 99.37108 | 20 | 20
494.517 | 23.3 | 99.36972 | 20 | 20
495.51501 | 23.35 | 99.36854 | 20 | 20
496.51401 | 23.4 | 99.36736 | 20 | 20
497.51401 | 23.45 | 99.36636 | 20 | 20
498.513 | 23.5 | 99.36518 | 20 | 20
499.51199 | 23.55 | 99.36373 | 20 | 20
500.51199 | 23.6 | 99.36245 | 20 | 20
501.51001 | 23.65 | 99.36164 | 20 | 20
502.509 | 23.7 | 99.36028 | 20 | 20
503.50699 | 23.75 | 99.35801 | 20 | 20
504.504 | 23.8 | 99.35646 | 20 | 20
505.50299 | 23.85 | 99.35465 | 20 | 20
506.50101 | 23.9 | 99.35247 | 20 | 20
507.49899 | 23.95 | 99.35038 | 20 | 20
508.49899 | 24 | 99.34911 | 20 | 20
509.50201 | 24.05 | 99.34811 | 20 | 20
510.49899 | 24.1 | 99.34693 | 20 | 20
511.49799 | 24.15 | 99.34511 | 20 | 20
512.49902 | 24.2 | 99.34348 | 20 | 20
513.49597 | 24.25 | 99.34193 | 20 | 20
514.49402 | 24.3 | 99.34039 | 20 | 20
515.495 | 24.35 | 99.3383 | 20 | 20
516.49103 | 24.4 | 99.33621 | 20 | 20
517.48999 | 24.45 | 99.33458 | 20 | 20
518.48499 | 24.5 | 99.33294 | 20 | 20
519.48401 | 24.55 | 99.33176 | 20 | 20
520.48401 | 24.6 | 99.33076 | 20 | 20
521.48401 | 24.65 | 99.3294 | 20 | 20
522.48297 | 24.7 | 99.32777 | 20 | 20
523.48199 | 24.75 | 99.32568 | 20 | 20
524.48199 | 24.8 | 99.32432 | 20 | 20
525.48199 | 24.85 | 99.32196 | 20 | 20
526.479 | 24.9 | 99.31996 | 20 | 20
527.47998 | 24.95 | 99.31796 | 20 | 20
528.479 | 25 | 99.3156 | 20 | 20
529.47803 | 25.05 | 99.31342 | 20 | 20
530.47803 | 25.1 | 99.31088 | 20 | 20
531.47699 | 25.15 | 99.30897 | 20 | 20
532.47699 | 25.2 | 99.3077 | 20 | 20
533.47498 | 25.25 | 99.30534 | 20 | 20
534.47198 | 25.3 | 99.30234 | 20 | 20
535.46997 | 25.35 | 99.29962 | 20 | 20
536.46802 | 25.4 | 99.29771 | 20 | 20
537.46503 | 25.45 | 99.29535 | 20 | 20
538.46503 | 25.5 | 99.29335 | 20 | 20
539.46301 | 25.55 | 99.29163 | 20 | 20
540.46198 | 25.6 | 99.28917 | 20 | 20
541.46198 | 25.65 | 99.287 | 20 | 20
542.46002 | 25.7 | 99.28382 | 20 | 20
543.45898 | 25.75 | 99.28118 | 20 | 20
544.45801 | 25.8 | 99.27891 | 20 | 20
545.45801 | 25.85 | 99.27737 | 20 | 20
546.45697 | 25.9 | 99.27519 | 20 | 20
547.45599 | 25.95 | 99.27337 | 20 | 20
548.453 | 26 | 99.26965 | 20 | 20
549.453 | 26.05 | 99.2662 | 20 | 20
550.45099 | 26.1 | 99.2633 | 20 | 20
551.45203 | 26.15 | 99.26066 | 20 | 20
552.44897 | 26.2 | 99.25667 | 20 | 20
553.448 | 26.25 | 99.2524 | 20 | 20
554.448 | 26.3 | 99.24913 | 20 | 20
555.44598 | 26.35 | 99.24586 | 20 | 20
556.44598 | 26.4 | 99.24414 | 20 | 20
557.44501 | 26.45 | 99.24214 | 20 | 20
558.44299 | 26.5 | 99.23959 | 20 | 20
559.44 | 26.55 | 99.23705 | 20 | 20
560.43903 | 26.6 | 99.2336 | 20 | 20
561.43799 | 26.65 | 99.23124 | 20 | 20
562.43701 | 26.7 | 99.22888 | 20 | 20
563.43799 | 26.75 | 99.22679 | 20 | 20
564.43701 | 26.8 | 99.22443 | 20 | 20
565.435 | 26.85 | 99.22053 | 20 | 20
566.435 | 26.9 | 99.21617 | 20 | 20
567.43402 | 26.95 | 99.21145 | 20 | 20
568.43103 | 27 | 99.20781 | 20 | 20
569.42902 | 27.05 | 99.20554 | 20 | 20
570.427 | 27.1 | 99.20355 | 20 | 20
571.42401 | 27.15 | 99.20009 | 20 | 20
572.42499 | 27.2 | 99.19537 | 20 | 20
573.42603 | 27.25 | 99.19265 | 20 | 20
574.427 | 27.3 | 99.18974 | 20 | 20
575.427 | 27.35 | 99.18475 | 20 | 20
576.42603 | 27.4 | 99.18066 | 20 | 20
577.427 | 27.45 | 99.17612 | 20 | 20
578.42603 | 27.5 | 99.17194 | 20 | 20
579.42603 | 27.55 | 99.16804 | 20 | 20
580.42401 | 27.6 | 99.16432 | 20 | 20
581.42499 | 27.65 | 99.15969 | 20 | 20
582.42401 | 27.7 | 99.15669 | 20 | 20
583.42297 | 27.75 | 99.15369 | 20 | 20
584.42401 | 27.8 | 99.15061 | 20 | 20
585.42499 | 27.85 | 99.14616 | 20 | 20
586.42603 | 27.9 | 99.1408 | 20 | 20
587.42798 | 27.95 | 99.13635 | 20 | 20
588.42798 | 28 | 99.13172 | 20 | 20
589.42798 | 28.05 | 99.12809 | 20 | 20
590.42798 | 28.1 | 99.12327 | 20 | 20
591.42798 | 28.15 | 99.11928 | 20 | 20
592.43201 | 28.2 | 99.1151 | 20 | 20
593.43201 | 28.25 | 99.11092 | 20 | 20
594.43201 | 28.3 | 99.10711 | 20 | 20
595.43298 | 28.35 | 99.10212 | 20 | 20
596.43103 | 28.4 | 99.09658 | 20 | 20
597.43201 | 28.45 | 99.09167 | 20 | 20
598.43201 | 28.5 | 99.08713 | 20 | 20
599.42902 | 28.55 | 99.08241 | 20 | 20
600.42902 | 28.6 | 99.07742 | 20 | 20
601.427 | 28.65 | 99.07397 | 20 | 20
602.42603 | 28.7 | 99.06952 | 20 | 20
603.427 | 28.75 | 99.06534 | 20 | 20
604.42999 | 28.8 | 99.06044 | 20 | 20
605.43201 | 28.85 | 99.05617 | 20 | 20
606.427 | 28.9 | 99.05036 | 20 | 20
607.42102 | 28.95 | 99.04527 | 20 | 20
608.41302 | 29 | 99.04046 | 20 | 20
609.40503 | 29.05 | 99.03492 | 20 | 20
610.39801 | 29.1 | 99.02956 | 20 | 20
611.39398 | 29.15 | 99.02448 | 20 | 20
612.39001 | 29.2 | 99.01903 | 20 | 20
613.388 | 29.25 | 99.0134 | 20 | 20
614.38501 | 29.3 | 99.00759 | 20 | 20
615.38 | 29.35 | 99.00214 | 20 | 20
616.37701 | 29.4 | 98.9956 | 20 | 20
617.37598 | 29.45 | 98.98797 | 20 | 20
618.37402 | 29.5 | 98.98271 | 20 | 20
619.375 | 29.55 | 98.97753 | 20 | 20
620.37299 | 29.6 | 98.97126 | 20 | 20
621.37201 | 29.65 | 98.96473 | 20 | 20
622.37201 | 29.7 | 98.95792 | 20 | 20
623.37402 | 29.75 | 98.95092 | 20 | 20
624.37903 | 29.8 | 98.94557 | 20 | 20
625.37799 | 29.85 | 98.93921 | 20 | 20
626.375 | 29.9 | 98.93322 | 20 | 20
627.37097 | 29.95 | 98.92523 | 20 | 20
628.36902 | 30 | 98.91778 | 20 | 20
629.36603 | 30.05 | 98.90906 | 20 | 20
630.362 | 30.1 | 98.90271 | 20 | 20
631.362 | 30.15 | 98.89608 | 20 | 20
632.35901 | 30.2 | 98.88909 | 20 | 20
633.35901 | 30.25 | 98.88191 | 20 | 20
634.35999 | 30.3 | 98.87374 | 20 | 20
635.36102 | 30.35 | 98.86766 | 20 | 20
636.362 | 30.4 | 98.86012 | 20 | 20
637.362 | 30.45 | 98.85267 | 20 | 20
638.35999 | 30.5 | 98.84559 | 20 | 20
639.35999 | 30.55 | 98.83851 | 20 | 20
640.35999 | 30.6 | 98.83151 | 20 | 20
641.35699 | 30.65 | 98.82316 | 20 | 20
642.35699 | 30.7 | 98.81717 | 20 | 20
643.35699 | 30.75 | 98.8089 | 20 | 20
644.35602 | 30.8 | 98.802 | 20 | 20
645.35602 | 30.85 | 98.7941 | 20 | 20
646.35303 | 30.9 | 98.78584 | 20 | 20
647.35199 | 30.95 | 98.77812 | 20 | 20
648.34998 | 31 | 98.77122 | 20 | 20
649.349 | 31.05 | 98.76396 | 20 | 20
650.35101 | 31.1 | 98.75497 | 20 | 20
651.34802 | 31.15 | 98.74679 | 20 | 20
652.34698 | 31.2 | 98.73744 | 20 | 20
653.34497 | 31.25 | 98.73045 | 20 | 20
654.34302 | 31.3 | 98.72255 | 20 | 20
655.34198 | 31.35 | 98.71419 | 20 | 20
656.34198 | 31.4 | 98.70648 | 20 | 20
657.34302 | 31.45 | 98.69767 | 20 | 20
658.34302 | 31.5 | 98.68895 | 20 | 20
659.34497 | 31.55 | 98.68014 | 20 | 20
660.34802 | 31.6 | 98.67288 | 20 | 20
661.35199 | 31.65 | 98.66389 | 20 | 20
662.35199 | 31.7 | 98.65526 | 20 | 20
663.349 | 31.75 | 98.64618 | 20 | 20
664.34302 | 31.8 | 98.63665 | 20 | 20
665.33801 | 31.85 | 98.62738 | 20 | 20
666.32898 | 31.9 | 98.61721 | 20 | 20
667.32397 | 31.95 | 98.60759 | 20 | 20
668.32397 | 32 | 98.59742 | 20 | 20
669.32202 | 32.05 | 98.58743 | 20 | 20
670.32098 | 32.1 | 98.57662 | 20 | 20
671.323 | 32.15 | 98.56609 | 20 | 20
672.32397 | 32.2 | 98.55501 | 20 | 20
673.323 | 32.25 | 98.54312 | 20 | 20
674.32001 | 32.3 | 98.53177 | 20 | 20
675.32202 | 32.35 | 98.51978 | 20 | 20
676.323 | 32.4 | 98.5077 | 20 | 20
677.32098 | 32.45 | 98.49508 | 20 | 20
678.32098 | 32.5 | 98.48146 | 20 | 20
679.31598 | 32.55 | 98.46711 | 20 | 20
680.31403 | 32.6 | 98.4534 | 20 | 20
681.31097 | 32.65 | 98.43933 | 20 | 20
682.30701 | 32.7 | 98.42552 | 20 | 20
683.30499 | 32.75 | 98.41027 | 20 | 20
684.30298 | 32.8 | 98.39447 | 20 | 20
685.30298 | 32.85 | 98.37876 | 20 | 20
686.30103 | 32.9 | 98.3616 | 20 | 20
687.30103 | 32.95 | 98.34416 | 20 | 20
688.29999 | 33 | 98.32709 | 20 | 20
689.29797 | 33.05 | 98.30984 | 20 | 20
690.29498 | 33.1 | 98.29213 | 20 | 20
691.29401 | 33.15 | 98.27333 | 20 | 20
692.29102 | 33.2 | 98.25517 | 20 | 20
693.29401 | 33.25 | 98.23529 | 20 | 20
694.29498 | 33.3 | 98.21649 | 20 | 20
695.29303 | 33.35 | 98.19569 | 20 | 20
696.29303 | 33.4 | 98.17499 | 20 | 20
697.29199 | 33.45 | 98.15302 | 20 | 20
698.289 | 33.5 | 98.13013 | 20 | 20
699.289 | 33.55 | 98.10798 | 20 | 20
700.28699 | 33.6 | 98.08491 | 20 | 20
701.28699 | 33.65 | 98.06257 | 20 | 20
702.28601 | 33.7 | 98.03824 | 20 | 20
703.28601 | 33.75 | 97.99338 | 20 | 20
704.28302 | 33.8 | 97.97467 | 20 | 20
705.28497 | 33.85 | 97.95343 | 20 | 20
706.28601 | 33.9 | 97.91638 | 20 | 20
707.28101 | 33.95 | 97.88986 | 20 | 20
708.27802 | 34 | 97.85735 | 20 | 20
709.276 | 34.05 | 97.83002 | 20 | 20
710.27301 | 34.1 | 97.8085 | 20 | 20
711.27002 | 34.15 | 97.78507 | 20 | 20
712.26898 | 34.2 | 97.73486 | 20 | 20
713.26898 | 34.25 | 97.70253 | 20 | 20
714.26599 | 34.3 | 97.67029 | 20 | 20
715.26398 | 34.35 | 97.63824 | 20 | 20
716.263 | 34.4 | 97.60609 | 20 | 20
717.26099 | 34.45 | 97.57041 | 20 | 20
718.258 | 34.5 | 97.53627 | 20 | 20
719.25598 | 34.55 | 97.50012 | 20 | 20
720.25299 | 34.6 | 97.46244 | 20 | 20
721.24799 | 34.65 | 97.42657 | 20 | 20
722.245 | 34.7 | 97.38889 | 20 | 20
723.24402 | 34.75 | 97.35366 | 20 | 20
724.24103 | 34.8 | 97.31252 | 20 | 20
725.23798 | 34.85 | 97.27565 | 20 | 20
726.242 | 34.9 | 97.23706 | 20 | 20
727.24103 | 34.95 | 97.19357 | 20 | 20
728.23798 | 35 | 97.15234 | 20 | 20
729.23999 | 35.05 | 97.11211 | 20 | 20
730.237 | 35.1 | 97.06798 | 20 | 20
731.23499 | 35.15 | 97.02576 | 20 | 20
732.23297 | 35.2 | 96.97808 | 20 | 20
733.22998 | 35.25 | 96.93432 | 20 | 20
734.22601 | 35.3 | 96.88528 | 20 | 20
735.22498 | 35.35 | 96.84287 | 20 | 20
736.224 | 35.4 | 96.79502 | 20 | 20
737.22302 | 35.45 | 96.74789 | 20 | 20
738.22198 | 35.5 | 96.69986 | 20 | 20
739.22601 | 35.55 | 96.65246 | 20 | 20
740.22601 | 35.6 | 96.6017 | 20 | 20
741.224 | 35.65 | 96.54821 | 20 | 20
742.22498 | 35.7 | 96.50008 | 20 | 20
743.22198 | 35.75 | 96.44905 | 20 | 20
744.22198 | 35.8 | 96.3972 | 20 | 20
745.22198 | 35.85 | 96.34408 | 20 | 20
746.224 | 35.9 | 96.29132 | 20 | 20
747.224 | 35.95 | 96.23838 | 20 | 20
748.22498 | 36 | 96.18453 | 20 | 20
749.229 | 36.05 | 96.13232 | 20 | 20
750.23199 | 36.1 | 96.07757 | 20 | 20
751.242 | 36.15 | 96.02535 | 20 | 20
752.25 | 36.2 | 95.9696 | 20 | 20
753.25702 | 36.25 | 95.91357 | 20 | 20
754.26001 | 36.3 | 95.86 | 20 | 20
755.26202 | 36.35 | 95.80361 | 20 | 20
756.26599 | 36.4 | 95.75303 | 20 | 20
757.271 | 36.45 | 95.70081 | 20 | 20
758.27301 | 36.5 | 95.64306 | 20 | 20
759.27899 | 36.55 | 95.59103 | 20 | 20
760.284 | 36.6 | 95.53618 | 20 | 20
761.28699 | 36.65 | 95.4847 | 20 | 20
762.29303 | 36.7 | 95.43312 | 20 | 20
763.29602 | 36.75 | 95.37927 | 20 | 20
764.302 | 36.8 | 95.32751 | 20 | 20
765.30603 | 36.85 | 95.27612 | 20 | 20
766.30798 | 36.9 | 95.22745 | 20 | 20
767.31299 | 36.95 | 95.18077 | 20 | 20
768.31799 | 37 | 95.13501 | 20 | 20
769.32202 | 37.05 | 95.08624 | 20 | 20
770.32397 | 37.1 | 95.03485 | 20 | 20
771.33002 | 37.15 | 94.99344 | 20 | 20
772.33502 | 37.2 | 94.94595 | 20 | 20
773.336 | 37.25 | 94.89782 | 20 | 20
774.33899 | 37.3 | 94.8575 | 20 | 20
775.34302 | 37.35 | 94.81056 | 20 | 20
776.34497 | 37.4 | 94.76706 | 20 | 20
777.34802 | 37.45 | 94.72475 | 20 | 20
778.35199 | 37.5 | 94.6887 | 20 | 20
779.35498 | 37.55 | 94.64956 | 20 | 20
780.35699 | 37.6 | 94.60842 | 20 | 20
781.35901 | 37.65 | 94.56892 | 20 | 20
782.36102 | 37.7 | 94.52997 | 20 | 20
783.36298 | 37.75 | 94.4951 | 20 | 20
784.36603 | 37.8 | 94.45968 | 20 | 20
785.367 | 37.85 | 94.42146 | 20 | 20
786.36798 | 37.9 | 94.39694 | 20 | 20
787.36902 | 37.95 | 94.36007 | 20 | 20
788.36603 | 38 | 94.32802 | 20 | 20
789.36298 | 38.05 | 94.29151 | 20 | 20
790.35999 | 38.1 | 94.27135 | 20 | 20
791.35602 | 38.15 | 94.25101 | 20 | 20
792.35498 | 38.2 | 94.20343 | 20 | 20
793.34998 | 38.25 | 94.18236 | 20 | 20
794.34497 | 38.3 | 94.15812 | 20 | 20
795.341 | 38.35 | 94.12725 | 20 | 20
796.336 | 38.4 | 94.10046 | 20 | 20
797.33099 | 38.45 | 94.06704 | 20 | 20
798.32898 | 38.5 | 94.04661 | 20 | 20
799.32397 | 38.55 | 94.01101 | 20 | 20
800.323 | 38.6 | 93.99049 | 20 | 20
801.32501 | 38.65 | 93.95372 | 20 | 20
802.32599 | 38.7 | 93.93428 | 20 | 20
803.32397 | 38.75 | 93.91294 | 20 | 20
804.32501 | 38.8 | 93.89133 | 20 | 20
805.32703 | 38.85 | 93.84648 | 20 | 20
806.32898 | 38.9 | 93.83077 | 20 | 20
807.33398 | 38.95 | 93.81088 | 20 | 20
808.34003 | 39 | 93.79553 | 20 | 20
809.34003 | 39.05 | 93.77828 | 20 | 20
810.34497 | 39.1 | 93.75948 | 20 | 20
811.34497 | 39.15 | 93.74178 | 20 | 20
812.34497 | 39.2 | 93.7248 | 20 | 20
813.34399 | 39.25 | 93.70936 | 20 | 20
814.34399 | 39.3 | 93.69556 | 20 | 20
815.341 | 39.35 | 93.6833 | 20 | 20
816.336 | 39.4 | 93.67022 | 20 | 20
817.33197 | 39.45 | 93.65914 | 20 | 20
818.32898 | 39.5 | 93.64943 | 20 | 20
819.32202 | 39.55 | 93.63744 | 20 | 20
820.31598 | 39.6 | 93.63072 | 20 | 20
821.31 | 39.65 | 93.62128 | 20 | 20
822.30103 | 39.7 | 93.6112 | 20 | 20
823.29199 | 39.75 | 93.60402 | 20 | 20
824.28601 | 39.8 | 93.59876 | 20 | 20
825.28003 | 39.85 | 93.59622 | 20 | 20
826.27197 | 39.9 | 93.59304 | 20 | 20
827.26202 | 39.95 | 93.58686 | 20 | 20
828.25201 | 40 | 93.57996 | 20 | 20
829.24298 | 40.05 | 93.57542 | 20 | 20
830.23401 | 40.1 | 93.57324 | 20 | 20
831.229 | 40.15 | 93.5727 | 20 | 20
832.22302 | 40.2 | 93.57206 | 20 | 20
833.21399 | 40.25 | 93.57043 | 20 | 20
834.203 | 40.3 | 93.56934 | 20 | 20
835.19202 | 40.35 | 93.56616 | 20 | 20
836.18402 | 40.4 | 93.56407 | 20 | 20
837.17603 | 40.45 | 93.5618 | 20 | 20
838.16699 | 40.5 | 93.56044 | 20 | 20
839.16101 | 40.55 | 93.55826 | 20 | 20
840.15399 | 40.6 | 93.55635 | 20 | 20
841.14899 | 40.65 | 93.55463 | 20 | 20
842.14001 | 40.7 | 93.5519 | 20 | 20
843.13702 | 40.75 | 93.5509 | 20 | 20
844.133 | 40.8 | 93.54936 | 20 | 20
845.13 | 40.85 | 93.54827 | 20 | 20
846.12701 | 40.9 | 93.54773 | 20 | 20
847.12299 | 40.95 | 93.54691 | 20 | 20
848.11902 | 41 | 93.54609 | 20 | 20
849.11401 | 41.05 | 93.545 | 20 | 20
850.11102 | 41.1 | 93.54373 | 20 | 20
851.10699 | 41.15 | 93.54273 | 20 | 20
852.10101 | 41.2 | 93.54128 | 20 | 20
853.09802 | 41.25 | 93.53946 | 20 | 20
854.09698 | 41.3 | 93.53864 | 20 | 20
855.09497 | 41.35 | 93.53774 | 20 | 20
856.09302 | 41.4 | 93.53674 | 20 | 20
857.09198 | 41.45 | 93.5361 | 20 | 20
858.09003 | 41.5 | 93.5351 | 20 | 20
859.086 | 41.55 | 93.53438 | 20 | 20
860.08398 | 41.6 | 93.53392 | 20 | 20
861.08002 | 41.65 | 93.53311 | 20 | 20
862.078 | 41.7 | 93.53138 | 20 | 20
863.07501 | 41.75 | 93.53056 | 20 | 20
864.07599 | 41.8 | 93.53002 | 20 | 20
865.073 | 41.85 | 93.52911 | 20 | 20
866.073 | 41.9 | 93.52829 | 20 | 20
867.07202 | 41.95 | 93.52838 | 20 | 20
868.07098 | 42 | 93.52857 | 20 | 20
869.06897 | 42.05 | 93.52811 | 20 | 20
870.065 | 42.1 | 93.52648 | 20 | 20
871.06403 | 42.15 | 93.52393 | 20 | 20
872.06299 | 42.2 | 93.52339 | 20 | 20
873.06201 | 42.25 | 93.52321 | 20 | 20
874.06097 | 42.3 | 93.52248 | 20 | 20
875.06 | 42.35 | 93.52139 | 20 | 20
876.06 | 42.4 | 93.52076 | 20 | 20
877.05902 | 42.45 | 93.52076 | 20 | 20
878.05499 | 42.5 | 93.52085 | 20 | 20
879.05298 | 42.55 | 93.52039 | 20 | 20
880.052 | 42.6 | 93.51994 | 20 | 20
881.04999 | 42.65 | 93.51912 | 20 | 20
882.04901 | 42.7 | 93.51867 | 20 | 20
883.04498 | 42.75 | 93.51667 | 20 | 20
884.04303 | 42.8 | 93.51576 | 20 | 20
885.04303 | 42.85 | 93.51585 | 20 | 20
886.04199 | 42.9 | 93.51612 | 20 | 20
887.03998 | 42.95 | 93.51576 | 20 | 20
888.03802 | 43 | 93.51413 | 20 | 20
889.03601 | 43.05 | 93.51322 | 20 | 20
890.03302 | 43.1 | 93.51204 | 20 | 20
891.03101 | 43.15 | 93.51077 | 20 | 20
892.02899 | 43.2 | 93.50995 | 20 | 20
893.02899 | 43.25 | 93.50968 | 20 | 20
894.02899 | 43.3 | 93.50931 | 20 | 20
895.02899 | 43.35 | 93.50832 | 20 | 20
896.02502 | 43.4 | 93.50586 | 20 | 20
897.021 | 43.45 | 93.50423 | 20 | 20
898.01801 | 43.5 | 93.5035 | 20 | 20
899.01801 | 43.55 | 93.50278 | 20 | 20
900.01501 | 43.6 | 93.5025 | 20 | 20
901.01501 | 43.65 | 93.50287 | 20 | 20
902.01398 | 43.7 | 93.50269 | 20 | 20
903.00897 | 43.75 | 93.50241 | 20 | 20
904.008 | 43.8 | 93.50241 | 20 | 20
905.005 | 43.85 | 93.50205 | 20 | 20
905.99902 | 43.9 | 93.50114 | 20 | 20
906.99799 | 43.95 | 93.50023 | 20 | 20
907.99701 | 44 | 93.49914 | 20 | 20
908.99799 | 44.05 | 93.49824 | 20 | 20
909.99597 | 44.1 | 93.49696 | 20 | 20
910.995 | 44.15 | 93.49633 | 20 | 20
911.99298 | 44.2 | 93.49569 | 20 | 20
912.99298 | 44.25 | 93.49479 | 20 | 20
913.987 | 44.3 | 93.49333 | 20 | 20
914.987 | 44.35 | 93.49124 | 20 | 20
915.98499 | 44.4 | 93.49006 | 20 | 20
916.98199 | 44.45 | 93.48961 | 20 | 20
917.97998 | 44.5 | 93.48925 | 20 | 20
918.97803 | 44.55 | 93.48888 | 20 | 20
919.97601 | 44.6 | 93.48852 | 20 | 20
920.97498 | 44.65 | 93.48807 | 20 | 20
921.97601 | 44.7 | 93.48788 | 20 | 20
922.97699 | 44.75 | 93.48743 | 20 | 20
923.974 | 44.8 | 93.48661 | 20 | 20
924.97302 | 44.85 | 93.4858 | 20 | 20
925.97101 | 44.9 | 93.48489 | 20 | 20
926.96503 | 44.95 | 93.48471 | 20 | 20
927.96301 | 45 | 93.48489 | 20 | 20
928.96301 | 45.05 | 93.48788 | 20 | 20
929.96002 | 45.1 | 93.4877 | 20 | 20
930.95898 | 45.15 | 93.48652 | 20 | 20
931.95398 | 45.2 | 93.48516 | 20 | 20
932.95099 | 45.25 | 93.48398 | 20 | 20
933.94702 | 45.3 | 93.48343 | 20 | 20
934.94299 | 45.35 | 93.48343 | 20 | 20
935.93799 | 45.4 | 93.48316 | 20 | 20
936.93103 | 45.45 | 93.47717 | 20 | 20
937.92902 | 45.5 | 93.47463 | 20 | 20
938.92999 | 45.55 | 93.47445 | 20 | 20
939.927 | 45.6 | 93.47426 | 20 | 20
940.927 | 45.65 | 93.47399 | 20 | 20
941.92798 | 45.7 | 93.47363 | 20 | 20
942.922 | 45.75 | 93.47254 | 20 | 20
943.91901 | 45.8 | 93.47199 | 20 | 20
944.91602 | 45.85 | 93.4719 | 20 | 20
945.91302 | 45.9 | 93.4719 | 20 | 20
946.90698 | 45.95 | 93.47172 | 20 | 20
947.89899 | 46 | 93.47136 | 20 | 20
948.896 | 46.05 | 93.47154 | 20 | 20
949.89099 | 46.1 | 93.47118 | 20 | 20
950.88702 | 46.15 | 93.47054 | 20 | 20
951.88397 | 46.2 | 93.46854 | 20 | 20
952.88202 | 46.25 | 93.46818 | 20 | 20
953.87598 | 46.3 | 93.467 | 20 | 20
954.87402 | 46.35 | 93.464 | 20 | 20
955.87299 | 46.4 | 93.46337 | 20 | 20
956.87 | 46.45 | 93.46291 | 20 | 20
957.867 | 46.5 | 93.46264 | 20 | 20
958.862 | 46.55 | 93.46191 | 20 | 20
959.85797 | 46.6 | 93.46137 | 20 | 20
960.85303 | 46.65 | 93.46028 | 20 | 20
961.84802 | 46.7 | 93.45719 | 20 | 20
962.84497 | 46.75 | 93.45628 | 20 | 20
963.84302 | 46.8 | 93.45601 | 20 | 20
964.83698 | 46.85 | 93.45619 | 20 | 20
965.83301 | 46.9 | 93.45601 | 20 | 20
966.82898 | 46.95 | 93.45492 | 20 | 20
967.82397 | 47 | 93.45401 | 20 | 20
968.82001 | 47.05 | 93.45474 | 20 | 20
969.815 | 47.1 | 93.45592 | 20 | 20
970.81 | 47.15 | 93.45556 | 20 | 20
971.80701 | 47.2 | 93.45483 | 20 | 20
972.79999 | 47.25 | 93.45347 | 20 | 20
973.79498 | 47.3 | 93.45174 | 20 | 20
974.79303 | 47.35 | 93.4502 | 20 | 20
975.78998 | 47.4 | 93.44866 | 20 | 20
976.78497 | 47.45 | 93.4482 | 20 | 20
977.78302 | 47.5 | 93.44739 | 20 | 20
978.78198 | 47.55 | 93.44657 | 20 | 20
979.77899 | 47.6 | 93.44602 | 20 | 20
980.77399 | 47.65 | 93.44602 | 20 | 20
981.77002 | 47.7 | 93.44648 | 20 | 20
982.76599 | 47.75 | 93.4462 | 20 | 20
983.76099 | 47.8 | 93.44412 | 20 | 20
984.75897 | 47.85 | 93.44203 | 20 | 20
985.75299 | 47.9 | 93.44166 | 20 | 20
986.74799 | 47.95 | 93.44085 | 20 | 20
987.74103 | 48 | 93.43921 | 20 | 20
988.73602 | 48.05 | 93.43912 | 20 | 20
989.73102 | 48.1 | 93.43849 | 20 | 20
990.72998 | 48.15 | 93.43767 | 20 | 20
991.72699 | 48.2 | 93.43703 | 20 | 20
992.72302 | 48.25 | 93.43703 | 20 | 20
993.716 | 48.3 | 93.43658 | 20 | 20
994.71301 | 48.35 | 93.43467 | 20 | 20
995.70801 | 48.4 | 93.43422 | 20 | 20
996.70398 | 48.45 | 93.43386 | 20 | 20