## Sheet
#EXPORTTYPE: | DATA ALL
#FILE: | 45°C-Woll-30min.ngb-sta
#FORMAT: | NETZSCH5
#FTYPE: | UNICODE
#IDENTITY: | 45°C-Woll-30min
#MTYPE: | TG
#INSTRUMENT: | NETZSCH TG 309 Classic
#PROJECT: | CO2Valorize
#DATE/TIME: | 18/02/2026 19:02:35 (UTC+1)
#CORR. FILE:
#TEMPCAL: | 21-08-2025 14:31
#LABORATORY: | HIF
#OPERATOR: | Sahra
#REMARK:
#SAMPLE: | 45°C-Woll-30min
#SAMPLE MASS /mg: | 39.94655
#MATERIAL: | WOLL
#TYPE OF CRUCIBLE: | Al2O3 85 µl, open
#SAMPLE CRUCIBLE MASS /mg: | 134.15555
#REFERENCE CRUCIBLE MASS /mg:
#PURGE 1 MFC: | OXYGEN,252.5 ml/min
#PURGE 2 MFC: | NITROGEN,250.0 ml/min
#PROTECTIVE MFC: | NITROGEN,250.0 ml/min
#M.RANGE /mg: | 2000
#CORR. CODE: | 0
#RANGE: | 30°C/20.0(K/min)/1000°C
#SEGMENT: | S1/1
#SEG. 1: | 30°C/20.0(K/min)/1000°C
##Temp./°C | Time/min | Mass/% | Gas Flow(purge2)/(ml/min) | Gas Flow(protective)/(ml/min)
31.196 | 0 | 100 | 20 | 20
31.2 | 0.05 | 99.99837 | 20 | 20
31.343 | 0.1 | 99.99837 | 20 | 20
31.63 | 0.15 | 100.002 | 20 | 20
31.997 | 0.2 | 100.00388 | 20 | 20
32.423 | 0.25 | 100.00563 | 20 | 20
32.903 | 0.3 | 100.00851 | 20 | 20
33.45 | 0.35 | 100.01189 | 20 | 20
34.063 | 0.4 | 100.01439 | 20 | 20
34.736 | 0.45 | 100.01665 | 20 | 20
35.462 | 0.5 | 100.0194 | 20 | 20
36.231 | 0.55 | 100.0214 | 20 | 20
37.045 | 0.6 | 100.02303 | 20 | 20
37.902 | 0.65 | 100.02478 | 20 | 20
38.793 | 0.7 | 100.02629 | 20 | 20
39.719 | 0.75 | 100.02754 | 20 | 20
40.673 | 0.8 | 100.02829 | 20 | 20
41.654 | 0.85 | 100.02904 | 20 | 20
42.658 | 0.9 | 100.02954 | 20 | 20
43.684 | 0.95 | 100.02979 | 20 | 20
44.729 | 1 | 100.03004 | 20 | 20
45.789 | 1.05 | 100.02979 | 20 | 20
46.864 | 1.1 | 100.02904 | 20 | 20
47.951 | 1.15 | 100.02804 | 20 | 20
49.049 | 1.2 | 100.02716 | 20 | 20
50.154 | 1.25 | 100.02541 | 20 | 20
51.265 | 1.3 | 100.02366 | 20 | 20
52.382 | 1.35 | 100.0219 | 20 | 20
53.504 | 1.4 | 100.0194 | 20 | 20
54.628 | 1.45 | 100.01715 | 20 | 20
55.755 | 1.5 | 100.01427 | 20 | 20
56.881 | 1.55 | 100.01064 | 20 | 20
58.007 | 1.6 | 100.00701 | 20 | 20
59.132 | 1.65 | 100.0035 | 20 | 20
60.254 | 1.7 | 99.99962 | 20 | 20
61.376 | 1.75 | 99.99512 | 20 | 20
62.493 | 1.8 | 99.99011 | 20 | 20
63.606 | 1.85 | 99.98398 | 20 | 20
64.721 | 1.9 | 99.9776 | 20 | 20
65.829 | 1.95 | 99.97284 | 20 | 20
66.931 | 2 | 99.96858 | 20 | 20
68.034 | 2.05 | 99.96458 | 20 | 20
69.132 | 2.1 | 99.95982 | 20 | 20
70.223 | 2.15 | 99.95494 | 20 | 20
71.312 | 2.2 | 99.94868 | 20 | 20
72.396 | 2.25 | 99.94317 | 20 | 20
73.479 | 2.3 | 99.93817 | 20 | 20
74.557 | 2.35 | 99.93341 | 20 | 20
75.63 | 2.4 | 99.9274 | 20 | 20
76.701 | 2.45 | 99.9224 | 20 | 20
77.768 | 2.5 | 99.91964 | 20 | 20
78.829 | 2.55 | 99.91439 | 20 | 20
79.891 | 2.6 | 99.909 | 20 | 20
80.948 | 2.65 | 99.90437 | 20 | 20
82 | 2.7 | 99.90074 | 20 | 20
83.056 | 2.75 | 99.89624 | 20 | 20
84.103 | 2.8 | 99.89098 | 20 | 20
85.149 | 2.85 | 99.88597 | 20 | 20
86.193 | 2.9 | 99.88047 | 20 | 20
87.232 | 2.95 | 99.87696 | 20 | 20
88.27 | 3 | 99.87195 | 20 | 20
89.306 | 3.05 | 99.86832 | 20 | 20
90.342 | 3.1 | 99.86382 | 20 | 20
91.375 | 3.15 | 99.85994 | 20 | 20
92.403 | 3.2 | 99.85518 | 20 | 20
93.435 | 3.25 | 99.85055 | 20 | 20
94.459 | 3.3 | 99.84654 | 20 | 20
95.481 | 3.35 | 99.84216 | 20 | 20
96.503 | 3.4 | 99.83891 | 20 | 20
97.524 | 3.45 | 99.8349 | 20 | 20
98.543 | 3.5 | 99.83152 | 20 | 20
99.56 | 3.55 | 99.82777 | 20 | 20
100.576 | 3.6 | 99.82439 | 20 | 20
101.592 | 3.65 | 99.81976 | 20 | 20
102.605 | 3.7 | 99.8165 | 20 | 20
103.616 | 3.75 | 99.81313 | 20 | 20
104.629 | 3.8 | 99.81025 | 20 | 20
105.641 | 3.85 | 99.80724 | 20 | 20
106.648 | 3.9 | 99.80424 | 20 | 20
107.657 | 3.95 | 99.80086 | 20 | 20
108.662 | 4 | 99.79773 | 20 | 20
109.67 | 4.05 | 99.79448 | 20 | 20
110.676 | 4.1 | 99.79197 | 20 | 20
111.678 | 4.15 | 99.78884 | 20 | 20
112.684 | 4.2 | 99.78559 | 20 | 20
113.688 | 4.25 | 99.78233 | 20 | 20
114.693 | 4.3 | 99.78046 | 20 | 20
115.695 | 4.35 | 99.77808 | 20 | 20
116.699 | 4.4 | 99.7752 | 20 | 20
117.703 | 4.45 | 99.77232 | 20 | 20
118.705 | 4.5 | 99.76932 | 20 | 20
119.707 | 4.55 | 99.76694 | 20 | 20
120.711 | 4.6 | 99.76393 | 20 | 20
121.711 | 4.65 | 99.76181 | 20 | 20
122.713 | 4.7 | 99.75893 | 20 | 20
123.713 | 4.75 | 99.75705 | 20 | 20
124.716 | 4.8 | 99.75405 | 20 | 20
125.716 | 4.85 | 99.75054 | 20 | 20
126.717 | 4.9 | 99.74829 | 20 | 20
127.716 | 4.95 | 99.74616 | 20 | 20
128.71899 | 5 | 99.74478 | 20 | 20
129.71899 | 5.05 | 99.74178 | 20 | 20
130.72301 | 5.1 | 99.73865 | 20 | 20
131.72 | 5.15 | 99.73702 | 20 | 20
132.724 | 5.2 | 99.73527 | 20 | 20
133.726 | 5.25 | 99.73364 | 20 | 20
134.729 | 5.3 | 99.73214 | 20 | 20
135.729 | 5.35 | 99.73014 | 20 | 20
136.731 | 5.4 | 99.72764 | 20 | 20
137.731 | 5.45 | 99.72488 | 20 | 20
138.73199 | 5.5 | 99.72326 | 20 | 20
139.73599 | 5.55 | 99.72138 | 20 | 20
140.73801 | 5.6 | 99.71963 | 20 | 20
141.74001 | 5.65 | 99.71787 | 20 | 20
142.74001 | 5.7 | 99.71487 | 20 | 20
143.746 | 5.75 | 99.71224 | 20 | 20
144.74699 | 5.8 | 99.71074 | 20 | 20
145.75 | 5.85 | 99.70924 | 20 | 20
146.75101 | 5.9 | 99.70698 | 20 | 20
147.755 | 5.95 | 99.70548 | 20 | 20
148.756 | 6 | 99.70223 | 20 | 20
149.756 | 6.05 | 99.69972 | 20 | 20
150.75999 | 6.1 | 99.69747 | 20 | 20
151.76199 | 6.15 | 99.69609 | 20 | 20
152.763 | 6.2 | 99.69472 | 20 | 20
153.76601 | 6.25 | 99.69259 | 20 | 20
154.769 | 6.3 | 99.69134 | 20 | 20
155.771 | 6.35 | 99.68959 | 20 | 20
156.772 | 6.4 | 99.68846 | 20 | 20
157.774 | 6.45 | 99.68646 | 20 | 20
158.774 | 6.5 | 99.6837 | 20 | 20
159.772 | 6.55 | 99.68233 | 20 | 20
160.774 | 6.6 | 99.6797 | 20 | 20
161.77499 | 6.65 | 99.67807 | 20 | 20
162.77299 | 6.7 | 99.67331 | 20 | 20
163.77299 | 6.75 | 99.67006 | 20 | 20
164.776 | 6.8 | 99.66956 | 20 | 20
165.78 | 6.85 | 99.67181 | 20 | 20
166.78 | 6.9 | 99.67206 | 20 | 20
167.782 | 6.95 | 99.67169 | 20 | 20
168.782 | 7 | 99.66931 | 20 | 20
169.77901 | 7.05 | 99.66655 | 20 | 20
170.78101 | 7.1 | 99.66455 | 20 | 20
171.77901 | 7.15 | 99.6623 | 20 | 20
172.783 | 7.2 | 99.66055 | 20 | 20
173.782 | 7.25 | 99.65854 | 20 | 20
174.784 | 7.3 | 99.65617 | 20 | 20
175.782 | 7.35 | 99.65379 | 20 | 20
176.786 | 7.4 | 99.65254 | 20 | 20
177.787 | 7.45 | 99.65128 | 20 | 20
178.786 | 7.5 | 99.64991 | 20 | 20
179.78799 | 7.55 | 99.64866 | 20 | 20
180.78999 | 7.6 | 99.64728 | 20 | 20
181.78999 | 7.65 | 99.64565 | 20 | 20
182.793 | 7.7 | 99.6434 | 20 | 20
183.793 | 7.75 | 99.6414 | 20 | 20
184.795 | 7.8 | 99.64002 | 20 | 20
185.793 | 7.85 | 99.63852 | 20 | 20
186.793 | 7.9 | 99.63727 | 20 | 20
187.797 | 7.95 | 99.63576 | 20 | 20
188.79401 | 8 | 99.63351 | 20 | 20
189.795 | 8.05 | 99.62675 | 20 | 20
190.795 | 8.1 | 99.625 | 20 | 20
191.795 | 8.15 | 99.62425 | 20 | 20
192.79601 | 8.2 | 99.62412 | 20 | 20
193.802 | 8.25 | 99.62437 | 20 | 20
194.80099 | 8.3 | 99.62537 | 20 | 20
195.802 | 8.35 | 99.6235 | 20 | 20
196.804 | 8.4 | 99.62149 | 20 | 20
197.806 | 8.45 | 99.61862 | 20 | 20
198.80499 | 8.5 | 99.61699 | 20 | 20
199.806 | 8.55 | 99.61499 | 20 | 20
200.808 | 8.6 | 99.61348 | 20 | 20
201.80901 | 8.65 | 99.61236 | 20 | 20
202.81 | 8.7 | 99.61123 | 20 | 20
203.812 | 8.75 | 99.60998 | 20 | 20
204.812 | 8.8 | 99.60885 | 20 | 20
205.813 | 8.85 | 99.60723 | 20 | 20
206.815 | 8.9 | 99.6056 | 20 | 20
207.81799 | 8.95 | 99.60422 | 20 | 20
208.81799 | 9 | 99.60309 | 20 | 20
209.821 | 9.05 | 99.60147 | 20 | 20
210.821 | 9.1 | 99.59934 | 20 | 20
211.821 | 9.15 | 99.59709 | 20 | 20
212.82201 | 9.2 | 99.59571 | 20 | 20
213.82201 | 9.25 | 99.59496 | 20 | 20
214.823 | 9.3 | 99.59383 | 20 | 20
215.823 | 9.35 | 99.59271 | 20 | 20
216.825 | 9.4 | 99.5912 | 20 | 20
217.82401 | 9.45 | 99.58933 | 20 | 20
218.825 | 9.5 | 99.58757 | 20 | 20
219.827 | 9.55 | 99.58632 | 20 | 20
220.828 | 9.6 | 99.5852 | 20 | 20
221.82899 | 9.65 | 99.58344 | 20 | 20
222.834 | 9.7 | 99.58219 | 20 | 20
223.83701 | 9.75 | 99.58107 | 20 | 20
224.84 | 9.8 | 99.58019 | 20 | 20
225.842 | 9.85 | 99.57894 | 20 | 20
226.845 | 9.9 | 99.57769 | 20 | 20
227.847 | 9.95 | 99.57681 | 20 | 20
228.851 | 10 | 99.57593 | 20 | 20
229.851 | 10.05 | 99.57456 | 20 | 20
230.85001 | 10.1 | 99.5733 | 20 | 20
231.851 | 10.15 | 99.5718 | 20 | 20
232.853 | 10.2 | 99.57055 | 20 | 20
233.853 | 10.25 | 99.5688 | 20 | 20
234.853 | 10.3 | 99.56742 | 20 | 20
235.854 | 10.35 | 99.56605 | 20 | 20
236.853 | 10.4 | 99.56492 | 20 | 20
237.853 | 10.45 | 99.56404 | 20 | 20
238.85201 | 10.5 | 99.56304 | 20 | 20
239.853 | 10.55 | 99.56216 | 20 | 20
240.853 | 10.6 | 99.56104 | 20 | 20
241.854 | 10.65 | 99.56016 | 20 | 20
242.85001 | 10.7 | 99.55929 | 20 | 20
243.849 | 10.75 | 99.55803 | 20 | 20
244.84801 | 10.8 | 99.55703 | 20 | 20
245.84801 | 10.85 | 99.55566 | 20 | 20
246.85001 | 10.9 | 99.55453 | 20 | 20
247.85001 | 10.95 | 99.5539 | 20 | 20
248.851 | 11 | 99.55315 | 20 | 20
249.85201 | 11.05 | 99.55265 | 20 | 20
250.85201 | 11.1 | 99.55165 | 20 | 20
251.85201 | 11.15 | 99.5504 | 20 | 20
252.851 | 11.2 | 99.54915 | 20 | 20
253.85201 | 11.25 | 99.54777 | 20 | 20
254.849 | 11.3 | 99.54614 | 20 | 20
255.849 | 11.35 | 99.54477 | 20 | 20
256.84799 | 11.4 | 99.54377 | 20 | 20
257.84799 | 11.45 | 99.54289 | 20 | 20
258.84799 | 11.5 | 99.54239 | 20 | 20
259.84799 | 11.55 | 99.54151 | 20 | 20
260.849 | 11.6 | 99.54051 | 20 | 20
261.84698 | 11.65 | 99.53926 | 20 | 20
262.84601 | 11.7 | 99.53801 | 20 | 20
263.845 | 11.75 | 99.53701 | 20 | 20
264.845 | 11.8 | 99.53588 | 20 | 20
265.84299 | 11.85 | 99.53513 | 20 | 20
266.841 | 11.9 | 99.53413 | 20 | 20
267.84201 | 11.95 | 99.53263 | 20 | 20
268.84299 | 12 | 99.53125 | 20 | 20
269.841 | 12.05 | 99.53 | 20 | 20
270.841 | 12.1 | 99.529 | 20 | 20
271.83801 | 12.15 | 99.52774 | 20 | 20
272.83701 | 12.2 | 99.52662 | 20 | 20
273.83401 | 12.25 | 99.52562 | 20 | 20
274.832 | 12.3 | 99.52449 | 20 | 20
275.83099 | 12.35 | 99.52336 | 20 | 20
276.82999 | 12.4 | 99.52224 | 20 | 20
277.83099 | 12.45 | 99.52149 | 20 | 20
278.832 | 12.5 | 99.52048 | 20 | 20
279.832 | 12.55 | 99.51973 | 20 | 20
280.83301 | 12.6 | 99.51898 | 20 | 20
281.83301 | 12.65 | 99.51823 | 20 | 20
282.83401 | 12.7 | 99.51748 | 20 | 20
283.832 | 12.75 | 99.51685 | 20 | 20
284.832 | 12.8 | 99.5161 | 20 | 20
285.83301 | 12.85 | 99.51498 | 20 | 20
286.832 | 12.9 | 99.51373 | 20 | 20
287.82999 | 12.95 | 99.51222 | 20 | 20
288.82999 | 13 | 99.5106 | 20 | 20
289.83099 | 13.05 | 99.50959 | 20 | 20
290.82901 | 13.1 | 99.50897 | 20 | 20
291.828 | 13.15 | 99.50809 | 20 | 20
292.828 | 13.2 | 99.50734 | 20 | 20
293.827 | 13.25 | 99.50647 | 20 | 20
294.828 | 13.3 | 99.50596 | 20 | 20
295.82599 | 13.35 | 99.50521 | 20 | 20
296.827 | 13.4 | 99.50359 | 20 | 20
297.82501 | 13.45 | 99.50171 | 20 | 20
298.823 | 13.5 | 99.50083 | 20 | 20
299.82199 | 13.55 | 99.50021 | 20 | 20
300.82001 | 13.6 | 99.49933 | 20 | 20
301.81799 | 13.65 | 99.4982 | 20 | 20
302.81601 | 13.7 | 99.49708 | 20 | 20
303.815 | 13.75 | 99.49645 | 20 | 20
304.814 | 13.8 | 99.49583 | 20 | 20
305.811 | 13.85 | 99.49482 | 20 | 20
306.80899 | 13.9 | 99.4937 | 20 | 20
307.80701 | 13.95 | 99.49295 | 20 | 20
308.806 | 14 | 99.49207 | 20 | 20
309.802 | 14.05 | 99.49082 | 20 | 20
310.79999 | 14.1 | 99.48944 | 20 | 20
311.798 | 14.15 | 99.48807 | 20 | 20
312.79599 | 14.2 | 99.48757 | 20 | 20
313.79501 | 14.25 | 99.48719 | 20 | 20
314.79401 | 14.3 | 99.48644 | 20 | 20
315.79599 | 14.35 | 99.48544 | 20 | 20
316.79599 | 14.4 | 99.48494 | 20 | 20
317.79501 | 14.45 | 99.48656 | 20 | 20
318.79099 | 14.5 | 99.48444 | 20 | 20
319.78699 | 14.55 | 99.47893 | 20 | 20
320.78601 | 14.6 | 99.47643 | 20 | 20
321.78601 | 14.65 | 99.47542 | 20 | 20
322.785 | 14.7 | 99.47517 | 20 | 20
323.784 | 14.75 | 99.4748 | 20 | 20
324.78299 | 14.8 | 99.47405 | 20 | 20
325.784 | 14.85 | 99.4733 | 20 | 20
326.78201 | 14.9 | 99.47292 | 20 | 20
327.78201 | 14.95 | 99.47242 | 20 | 20
328.78 | 15 | 99.47154 | 20 | 20
329.77802 | 15.05 | 99.47079 | 20 | 20
330.77802 | 15.1 | 99.47004 | 20 | 20
331.776 | 15.15 | 99.46942 | 20 | 20
332.77399 | 15.2 | 99.46854 | 20 | 20
333.77399 | 15.25 | 99.46741 | 20 | 20
334.76999 | 15.3 | 99.46641 | 20 | 20
335.76999 | 15.35 | 99.46516 | 20 | 20
336.76901 | 15.4 | 99.46391 | 20 | 20
337.76901 | 15.45 | 99.46316 | 20 | 20
338.76901 | 15.5 | 99.46241 | 20 | 20
339.76801 | 15.55 | 99.46166 | 20 | 20
340.76801 | 15.6 | 99.46053 | 20 | 20
341.76901 | 15.65 | 99.4594 | 20 | 20
342.76801 | 15.7 | 99.4584 | 20 | 20
343.76501 | 15.75 | 99.4574 | 20 | 20
344.76401 | 15.8 | 99.45615 | 20 | 20
345.76199 | 15.85 | 99.45477 | 20 | 20
346.76199 | 15.9 | 99.45364 | 20 | 20
347.76199 | 15.95 | 99.45252 | 20 | 20
348.763 | 16 | 99.45139 | 20 | 20
349.763 | 16.05 | 99.45039 | 20 | 20
350.759 | 16.1 | 99.44951 | 20 | 20
351.76001 | 16.15 | 99.44826 | 20 | 20
352.758 | 16.2 | 99.44764 | 20 | 20
353.754 | 16.25 | 99.44664 | 20 | 20
354.755 | 16.3 | 99.44526 | 20 | 20
355.75201 | 16.35 | 99.44426 | 20 | 20
356.75201 | 16.4 | 99.44388 | 20 | 20
357.75 | 16.45 | 99.44313 | 20 | 20
358.75101 | 16.5 | 99.44251 | 20 | 20
359.75 | 16.55 | 99.44163 | 20 | 20
360.74799 | 16.6 | 99.44075 | 20 | 20
361.75101 | 16.65 | 99.44 | 20 | 20
362.74799 | 16.7 | 99.4385 | 20 | 20
363.74701 | 16.75 | 99.437 | 20 | 20
364.746 | 16.8 | 99.43637 | 20 | 20
365.745 | 16.85 | 99.4355 | 20 | 20
366.745 | 16.9 | 99.43474 | 20 | 20
367.74399 | 16.95 | 99.43349 | 20 | 20
368.73999 | 17 | 99.43149 | 20 | 20
369.73999 | 17.05 | 99.43036 | 20 | 20
370.73801 | 17.1 | 99.42961 | 20 | 20
371.73599 | 17.15 | 99.42911 | 20 | 20
372.73401 | 17.2 | 99.42861 | 20 | 20
373.73099 | 17.25 | 99.42799 | 20 | 20
374.73199 | 17.3 | 99.42711 | 20 | 20
375.73099 | 17.35 | 99.42573 | 20 | 20
376.728 | 17.4 | 99.42436 | 20 | 20
377.728 | 17.45 | 99.42285 | 20 | 20
378.72501 | 17.5 | 99.42135 | 20 | 20
379.724 | 17.55 | 99.41972 | 20 | 20
380.72299 | 17.6 | 99.4186 | 20 | 20
381.72501 | 17.65 | 99.41785 | 20 | 20
382.72501 | 17.7 | 99.4176 | 20 | 20
383.72198 | 17.75 | 99.4176 | 20 | 20
384.72 | 17.8 | 99.4166 | 20 | 20
385.72101 | 17.85 | 99.41584 | 20 | 20
386.72101 | 17.9 | 99.41484 | 20 | 20
387.71899 | 17.95 | 99.41409 | 20 | 20
388.71701 | 18 | 99.41309 | 20 | 20
389.71301 | 18.05 | 99.41196 | 20 | 20
390.71201 | 18.1 | 99.41034 | 20 | 20
391.70801 | 18.15 | 99.40896 | 20 | 20
392.707 | 18.2 | 99.40796 | 20 | 20
393.707 | 18.25 | 99.40683 | 20 | 20
394.70401 | 18.3 | 99.40596 | 20 | 20
395.702 | 18.35 | 99.40495 | 20 | 20
396.70099 | 18.4 | 99.40358 | 20 | 20
397.70099 | 18.45 | 99.4022 | 20 | 20
398.69699 | 18.5 | 99.4012 | 20 | 20
399.69601 | 18.55 | 99.40007 | 20 | 20
400.69601 | 18.6 | 99.39895 | 20 | 20
401.694 | 18.65 | 99.39795 | 20 | 20
402.69299 | 18.7 | 99.39694 | 20 | 20
403.69199 | 18.75 | 99.39582 | 20 | 20
404.689 | 18.8 | 99.39519 | 20 | 20
405.68701 | 18.85 | 99.39394 | 20 | 20
406.685 | 18.9 | 99.39194 | 20 | 20
407.68201 | 18.95 | 99.39056 | 20 | 20
408.67999 | 19 | 99.38931 | 20 | 20
409.67999 | 19.05 | 99.38843 | 20 | 20
410.67899 | 19.1 | 99.38693 | 20 | 20
411.67999 | 19.15 | 99.38568 | 20 | 20
412.68201 | 19.2 | 99.38455 | 20 | 20
413.681 | 19.25 | 99.3838 | 20 | 20
414.681 | 19.3 | 99.38293 | 20 | 20
415.67999 | 19.35 | 99.38305 | 20 | 20
416.67599 | 19.4 | 99.38293 | 20 | 20
417.66901 | 19.45 | 99.38192 | 20 | 20
418.66699 | 19.5 | 99.3803 | 20 | 20
419.66101 | 19.55 | 99.37917 | 20 | 20
420.659 | 19.6 | 99.37817 | 20 | 20
421.659 | 19.65 | 99.37717 | 20 | 20
422.65701 | 19.7 | 99.37629 | 20 | 20
423.65601 | 19.75 | 99.37529 | 20 | 20
424.65399 | 19.8 | 99.37404 | 20 | 20
425.65201 | 19.85 | 99.37266 | 20 | 20
426.64999 | 19.9 | 99.37154 | 20 | 20
427.64999 | 19.95 | 99.37028 | 20 | 20
428.64801 | 20 | 99.36878 | 20 | 20
429.646 | 20.05 | 99.36715 | 20 | 20
430.646 | 20.1 | 99.3664 | 20 | 20
431.64099 | 20.15 | 99.36615 | 20 | 20
432.64301 | 20.2 | 99.36553 | 20 | 20
433.64099 | 20.25 | 99.3644 | 20 | 20
434.638 | 20.3 | 99.36252 | 20 | 20
435.638 | 20.35 | 99.36102 | 20 | 20
436.63699 | 20.4 | 99.35977 | 20 | 20
437.634 | 20.45 | 99.35877 | 20 | 20
438.63199 | 20.5 | 99.35764 | 20 | 20
439.62701 | 20.55 | 99.35626 | 20 | 20
440.62701 | 20.6 | 99.35476 | 20 | 20
441.62399 | 20.65 | 99.35351 | 20 | 20
442.62399 | 20.7 | 99.35301 | 20 | 20
443.61899 | 20.75 | 99.35263 | 20 | 20
444.617 | 20.8 | 99.35101 | 20 | 20
445.61401 | 20.85 | 99.35013 | 20 | 20
446.616 | 20.9 | 99.34938 | 20 | 20
447.62 | 20.95 | 99.34825 | 20 | 20
448.61899 | 21 | 99.34688 | 20 | 20
449.61899 | 21.05 | 99.34512 | 20 | 20
450.61801 | 21.1 | 99.34337 | 20 | 20
451.617 | 21.15 | 99.34124 | 20 | 20
452.616 | 21.2 | 99.33999 | 20 | 20
453.61401 | 21.25 | 99.33887 | 20 | 20
454.61301 | 21.3 | 99.33799 | 20 | 20
455.61099 | 21.35 | 99.33686 | 20 | 20
456.612 | 21.4 | 99.33574 | 20 | 20
457.60901 | 21.45 | 99.33436 | 20 | 20
458.60699 | 21.5 | 99.33286 | 20 | 20
459.604 | 21.55 | 99.33173 | 20 | 20
460.60199 | 21.6 | 99.33023 | 20 | 20
461.60101 | 21.65 | 99.32885 | 20 | 20
462.60101 | 21.7 | 99.32798 | 20 | 20
463.60101 | 21.75 | 99.32635 | 20 | 20
464.60001 | 21.8 | 99.32335 | 20 | 20
465.603 | 21.85 | 99.3241 | 20 | 20
466.603 | 21.9 | 99.32648 | 20 | 20
467.60001 | 21.95 | 99.32622 | 20 | 20
468.59399 | 22 | 99.32122 | 20 | 20
469.58499 | 22.05 | 99.31145 | 20 | 20
470.57999 | 22.1 | 99.3072 | 20 | 20
471.57501 | 22.15 | 99.3072 | 20 | 20
472.573 | 22.2 | 99.30745 | 20 | 20
473.57401 | 22.25 | 99.30757 | 20 | 20
474.57401 | 22.3 | 99.30795 | 20 | 20
475.57199 | 22.35 | 99.30858 | 20 | 20
476.57199 | 22.4 | 99.3087 | 20 | 20
477.57101 | 22.45 | 99.3077 | 20 | 20
478.57001 | 22.5 | 99.30595 | 20 | 20
479.56699 | 22.55 | 99.30432 | 20 | 20
480.565 | 22.6 | 99.30269 | 20 | 20
481.561 | 22.65 | 99.30157 | 20 | 20
482.56 | 22.7 | 99.30044 | 20 | 20
483.55701 | 22.75 | 99.29956 | 20 | 20
484.55701 | 22.8 | 99.29844 | 20 | 20
485.556 | 22.85 | 99.29719 | 20 | 20
486.55301 | 22.9 | 99.29506 | 20 | 20
487.55301 | 22.95 | 99.29281 | 20 | 20
488.55099 | 23 | 99.2918 | 20 | 20
489.54901 | 23.05 | 99.29043 | 20 | 20
490.54901 | 23.1 | 99.2893 | 20 | 20
491.54901 | 23.15 | 99.28692 | 20 | 20
492.548 | 23.2 | 99.28517 | 20 | 20
493.54401 | 23.25 | 99.28329 | 20 | 20
494.54199 | 23.3 | 99.28192 | 20 | 20
495.54099 | 23.35 | 99.28041 | 20 | 20
496.53699 | 23.4 | 99.27891 | 20 | 20
497.535 | 23.45 | 99.27753 | 20 | 20
498.53299 | 23.5 | 99.27628 | 20 | 20
499.53299 | 23.55 | 99.27478 | 20 | 20
500.53101 | 23.6 | 99.27353 | 20 | 20
501.53101 | 23.65 | 99.27215 | 20 | 20
502.52802 | 23.7 | 99.27078 | 20 | 20
503.52701 | 23.75 | 99.26915 | 20 | 20
504.526 | 23.8 | 99.26702 | 20 | 20
505.526 | 23.85 | 99.26539 | 20 | 20
506.52399 | 23.9 | 99.26314 | 20 | 20
507.52301 | 23.95 | 99.26151 | 20 | 20
508.51999 | 24 | 99.25989 | 20 | 20
509.51999 | 24.05 | 99.25801 | 20 | 20
510.51901 | 24.1 | 99.25688 | 20 | 20
511.522 | 24.15 | 99.25488 | 20 | 20
512.51898 | 24.2 | 99.25313 | 20 | 20
513.52002 | 24.25 | 99.24987 | 20 | 20
514.52002 | 24.3 | 99.24712 | 20 | 20
515.52002 | 24.35 | 99.24562 | 20 | 20
516.52002 | 24.4 | 99.24349 | 20 | 20
517.51703 | 24.45 | 99.24199 | 20 | 20
518.51599 | 24.5 | 99.24011 | 20 | 20
519.51202 | 24.55 | 99.23798 | 20 | 20
520.51202 | 24.6 | 99.23623 | 20 | 20
521.51001 | 24.65 | 99.23485 | 20 | 20
522.508 | 24.7 | 99.23247 | 20 | 20
523.508 | 24.75 | 99.23072 | 20 | 20
524.50702 | 24.8 | 99.22909 | 20 | 20
525.505 | 24.85 | 99.22622 | 20 | 20
526.50403 | 24.9 | 99.22359 | 20 | 20
527.505 | 24.95 | 99.22271 | 20 | 20
528.50299 | 25 | 99.22284 | 20 | 20
529.50098 | 25.05 | 99.22108 | 20 | 20
530.49902 | 25.1 | 99.21783 | 20 | 20
531.49701 | 25.15 | 99.21583 | 20 | 20
532.49597 | 25.2 | 99.21257 | 20 | 20
533.495 | 25.25 | 99.2107 | 20 | 20
534.49597 | 25.3 | 99.20882 | 20 | 20
535.49597 | 25.35 | 99.20644 | 20 | 20
536.49298 | 25.4 | 99.20256 | 20 | 20
537.49402 | 25.45 | 99.1983 | 20 | 20
538.49298 | 25.5 | 99.19542 | 20 | 20
539.49103 | 25.55 | 99.19342 | 20 | 20
540.48999 | 25.6 | 99.19079 | 20 | 20
541.487 | 25.65 | 99.18791 | 20 | 20
542.48602 | 25.7 | 99.18416 | 20 | 20
543.48102 | 25.75 | 99.18241 | 20 | 20
544.479 | 25.8 | 99.1799 | 20 | 20
545.47498 | 25.85 | 99.17778 | 20 | 20
546.47198 | 25.9 | 99.1759 | 20 | 20
547.46997 | 25.95 | 99.17402 | 20 | 20
548.47101 | 26 | 99.17164 | 20 | 20
549.46997 | 26.05 | 99.16889 | 20 | 20
550.46899 | 26.1 | 99.16589 | 20 | 20
551.47198 | 26.15 | 99.16138 | 20 | 20
552.47198 | 26.2 | 99.15637 | 20 | 20
553.47302 | 26.25 | 99.15349 | 20 | 20
554.47302 | 26.3 | 99.15011 | 20 | 20
555.47302 | 26.35 | 99.14774 | 20 | 20
556.474 | 26.4 | 99.14511 | 20 | 20
557.474 | 26.45 | 99.14135 | 20 | 20
558.46997 | 26.5 | 99.13772 | 20 | 20
559.46802 | 26.55 | 99.13397 | 20 | 20
560.466 | 26.6 | 99.13134 | 20 | 20
561.46198 | 26.65 | 99.12846 | 20 | 20
562.461 | 26.7 | 99.12671 | 20 | 20
563.46198 | 26.75 | 99.12395 | 20 | 20
564.46198 | 26.8 | 99.12045 | 20 | 20
565.46399 | 26.85 | 99.11519 | 20 | 20
566.46301 | 26.9 | 99.10868 | 20 | 20
567.46198 | 26.95 | 99.10443 | 20 | 20
568.46002 | 27 | 99.1008 | 20 | 20
569.45697 | 27.05 | 99.09779 | 20 | 20
570.45398 | 27.1 | 99.09316 | 20 | 20
571.44897 | 27.15 | 99.08978 | 20 | 20
572.44702 | 27.2 | 99.08816 | 20 | 20
573.44598 | 27.25 | 99.08428 | 20 | 20
574.44501 | 27.3 | 99.07839 | 20 | 20
575.448 | 27.35 | 99.07301 | 20 | 20
576.44702 | 27.4 | 99.06913 | 20 | 20
577.44702 | 27.45 | 99.06375 | 20 | 20
578.44598 | 27.5 | 99.05974 | 20 | 20
579.44702 | 27.55 | 99.05361 | 20 | 20
580.44598 | 27.6 | 99.05011 | 20 | 20
581.44702 | 27.65 | 99.04698 | 20 | 20
582.44501 | 27.7 | 99.0456 | 20 | 20
583.44598 | 27.75 | 99.04247 | 20 | 20
584.44202 | 27.8 | 99.03734 | 20 | 20
585.44202 | 27.85 | 99.03208 | 20 | 20
586.44299 | 27.9 | 99.02582 | 20 | 20
587.44202 | 27.95 | 99.02182 | 20 | 20
588.44299 | 28 | 99.01681 | 20 | 20
589.44299 | 28.05 | 99.01318 | 20 | 20
590.44598 | 28.1 | 99.00817 | 20 | 20
591.44501 | 28.15 | 99.00079 | 20 | 20
592.44098 | 28.2 | 98.99466 | 20 | 20
593.44 | 28.25 | 98.98952 | 20 | 20
594.44098 | 28.3 | 98.98702 | 20 | 20
595.44202 | 28.35 | 98.98414 | 20 | 20
596.44202 | 28.4 | 98.98039 | 20 | 20
597.44098 | 28.45 | 98.97663 | 20 | 20
598.43903 | 28.5 | 98.97188 | 20 | 20
599.435 | 28.55 | 98.96412 | 20 | 20
600.435 | 28.6 | 98.95661 | 20 | 20
601.43701 | 28.65 | 98.95072 | 20 | 20
602.43903 | 28.7 | 98.94747 | 20 | 20
603.44397 | 28.75 | 98.94196 | 20 | 20
604.44598 | 28.8 | 98.9357 | 20 | 20
605.453 | 28.85 | 98.92969 | 20 | 20
606.45203 | 28.9 | 98.92319 | 20 | 20
607.44897 | 28.95 | 98.91718 | 20 | 20
608.44501 | 29 | 98.91167 | 20 | 20
609.44098 | 29.05 | 98.90842 | 20 | 20
610.43597 | 29.1 | 98.90316 | 20 | 20
611.43298 | 29.15 | 98.89678 | 20 | 20
612.42902 | 29.2 | 98.89152 | 20 | 20
613.42798 | 29.25 | 98.88601 | 20 | 20
614.42603 | 29.3 | 98.8795 | 20 | 20
615.427 | 29.35 | 98.87312 | 20 | 20
616.42798 | 29.4 | 98.86624 | 20 | 20
617.42798 | 29.45 | 98.85948 | 20 | 20
618.427 | 29.5 | 98.85272 | 20 | 20
619.42401 | 29.55 | 98.84671 | 20 | 20
620.41998 | 29.6 | 98.83832 | 20 | 20
621.414 | 29.65 | 98.83094 | 20 | 20
622.40698 | 29.7 | 98.82368 | 20 | 20
623.40198 | 29.75 | 98.81579 | 20 | 20
624.39502 | 29.8 | 98.80853 | 20 | 20
625.39301 | 29.85 | 98.80215 | 20 | 20
626.39203 | 29.9 | 98.79489 | 20 | 20
627.39001 | 29.95 | 98.78675 | 20 | 20
628.39001 | 30 | 98.77974 | 20 | 20
629.39099 | 30.05 | 98.77261 | 20 | 20
630.39801 | 30.1 | 98.76673 | 20 | 20
631.40698 | 30.15 | 98.75947 | 20 | 20
632.41199 | 30.2 | 98.75171 | 20 | 20
633.41699 | 30.25 | 98.74295 | 20 | 20
634.41803 | 30.3 | 98.73456 | 20 | 20
635.414 | 30.35 | 98.7273 | 20 | 20
636.40698 | 30.4 | 98.71854 | 20 | 20
637.401 | 30.45 | 98.71053 | 20 | 20
638.39001 | 30.5 | 98.70477 | 20 | 20
639.38098 | 30.55 | 98.69601 | 20 | 20
640.37701 | 30.6 | 98.68687 | 20 | 20
641.37299 | 30.65 | 98.67786 | 20 | 20
642.375 | 30.7 | 98.66947 | 20 | 20
643.37701 | 30.75 | 98.66309 | 20 | 20
644.38 | 30.8 | 98.65458 | 20 | 20
645.37903 | 30.85 | 98.64682 | 20 | 20
646.37903 | 30.9 | 98.63968 | 20 | 20
647.37799 | 30.95 | 98.63367 | 20 | 20
648.375 | 31 | 98.62441 | 20 | 20
649.37598 | 31.05 | 98.61753 | 20 | 20
650.375 | 31.1 | 98.61027 | 20 | 20
651.37402 | 31.15 | 98.60063 | 20 | 20
652.37201 | 31.2 | 98.59087 | 20 | 20
653.37097 | 31.25 | 98.58148 | 20 | 20
654.37 | 31.3 | 98.57309 | 20 | 20
655.36902 | 31.35 | 98.5627 | 20 | 20
656.36902 | 31.4 | 98.55344 | 20 | 20
657.37 | 31.45 | 98.5423 | 20 | 20
658.36603 | 31.5 | 98.53204 | 20 | 20
659.367 | 31.55 | 98.52353 | 20 | 20
660.36499 | 31.6 | 98.51289 | 20 | 20
661.36401 | 31.65 | 98.50338 | 20 | 20
662.36298 | 31.7 | 98.49098 | 20 | 20
663.35901 | 31.75 | 98.48072 | 20 | 20
664.35901 | 31.8 | 98.4682 | 20 | 20
665.35797 | 31.85 | 98.45706 | 20 | 20
666.35797 | 31.9 | 98.44505 | 20 | 20
667.35602 | 31.95 | 98.43278 | 20 | 20
668.35303 | 32 | 98.41876 | 20 | 20
669.35303 | 32.05 | 98.40274 | 20 | 20
670.349 | 32.1 | 98.38872 | 20 | 20
671.349 | 32.15 | 98.37295 | 20 | 20
672.349 | 32.2 | 98.35931 | 20 | 20
673.34998 | 32.25 | 98.34153 | 20 | 20
674.34802 | 32.3 | 98.32651 | 20 | 20
675.34698 | 32.35 | 98.31212 | 20 | 20
676.349 | 32.4 | 98.29334 | 20 | 20
677.34802 | 32.45 | 98.27682 | 20 | 20
678.34698 | 32.5 | 98.2588 | 20 | 20
679.34399 | 32.55 | 98.2404 | 20 | 20
680.341 | 32.6 | 98.21712 | 20 | 20
681.336 | 32.65 | 98.19609 | 20 | 20
682.33301 | 32.7 | 98.17894 | 20 | 20
683.33398 | 32.75 | 98.16017 | 20 | 20
684.33301 | 32.8 | 98.14164 | 20 | 20
685.33197 | 32.85 | 98.11974 | 20 | 20
686.33099 | 32.9 | 98.09833 | 20 | 20
687.32703 | 32.95 | 98.07105 | 20 | 20
688.32703 | 33 | 98.04939 | 20 | 20
689.328 | 33.05 | 98.02774 | 20 | 20
690.32703 | 33.1 | 98.00308 | 20 | 20
691.323 | 33.15 | 97.9788 | 20 | 20
692.31897 | 33.2 | 97.95427 | 20 | 20
693.32098 | 33.25 | 97.92773 | 20 | 20
694.31799 | 33.3 | 97.90257 | 20 | 20
695.31598 | 33.35 | 97.87579 | 20 | 20
696.315 | 33.4 | 97.84662 | 20 | 20
697.31403 | 33.45 | 97.81671 | 20 | 20
698.31097 | 33.5 | 97.78704 | 20 | 20
699.31201 | 33.55 | 97.75725 | 20 | 20
700.31 | 33.6 | 97.72621 | 20 | 20
701.30902 | 33.65 | 97.69404 | 20 | 20
702.30902 | 33.7 | 97.663 | 20 | 20
703.31299 | 33.75 | 97.63058 | 20 | 20
704.31097 | 33.8 | 97.56262 | 20 | 20
705.30798 | 33.85 | 97.53746 | 20 | 20
706.30701 | 33.9 | 97.50942 | 20 | 20
707.30701 | 33.95 | 97.47926 | 20 | 20
708.30402 | 34 | 97.41442 | 20 | 20
709.302 | 34.05 | 97.38025 | 20 | 20
710.29999 | 34.1 | 97.35221 | 20 | 20
711.29901 | 34.15 | 97.31829 | 20 | 20
712.29797 | 34.2 | 97.26272 | 20 | 20
713.29401 | 34.25 | 97.22091 | 20 | 20
714.29303 | 34.3 | 97.1761 | 20 | 20
715.29303 | 34.35 | 97.14606 | 20 | 20
716.28998 | 34.4 | 97.09024 | 20 | 20
717.28699 | 34.45 | 97.03854 | 20 | 20
718.28601 | 34.5 | 96.99398 | 20 | 20
719.28601 | 34.55 | 96.94542 | 20 | 20
720.28497 | 34.6 | 96.89948 | 20 | 20
721.28601 | 34.65 | 96.84979 | 20 | 20
722.28302 | 34.7 | 96.8006 | 20 | 20
723.28101 | 34.75 | 96.75178 | 20 | 20
724.28101 | 34.8 | 96.69934 | 20 | 20
725.27899 | 34.85 | 96.64852 | 20 | 20
726.27899 | 34.9 | 96.5952 | 20 | 20
727.27899 | 34.95 | 96.54363 | 20 | 20
728.27698 | 35 | 96.48643 | 20 | 20
729.27899 | 35.05 | 96.43499 | 20 | 20
730.27399 | 35.1 | 96.37378 | 20 | 20
731.27301 | 35.15 | 96.31695 | 20 | 20
732.27197 | 35.2 | 96.25925 | 20 | 20
733.271 | 35.25 | 96.2008 | 20 | 20
734.27197 | 35.3 | 96.14034 | 20 | 20
735.27197 | 35.35 | 96.08151 | 20 | 20
736.27197 | 35.4 | 96.02306 | 20 | 20
737.27301 | 35.45 | 95.9606 | 20 | 20
738.27301 | 35.5 | 95.89777 | 20 | 20
739.27301 | 35.55 | 95.83468 | 20 | 20
740.27698 | 35.6 | 95.77172 | 20 | 20
741.28101 | 35.65 | 95.70664 | 20 | 20
742.28198 | 35.7 | 95.64193 | 20 | 20
743.28302 | 35.75 | 95.57922 | 20 | 20
744.28101 | 35.8 | 95.50975 | 20 | 20
745.28198 | 35.85 | 95.44241 | 20 | 20
746.28101 | 35.9 | 95.37732 | 20 | 20
747.28198 | 35.95 | 95.30585 | 20 | 20
748.284 | 36 | 95.23801 | 20 | 20
749.28302 | 36.05 | 95.1703 | 20 | 20
750.28497 | 36.1 | 95.10183 | 20 | 20
751.28802 | 36.15 | 95.03099 | 20 | 20
752.28998 | 36.2 | 94.95726 | 20 | 20
753.29498 | 36.25 | 94.8918 | 20 | 20
754.29999 | 36.3 | 94.8212 | 20 | 20
755.30298 | 36.35 | 94.75186 | 20 | 20
756.30499 | 36.4 | 94.68177 | 20 | 20
757.30798 | 36.45 | 94.6123 | 20 | 20
758.31097 | 36.5 | 94.54383 | 20 | 20
759.31403 | 36.55 | 94.46999 | 20 | 20
760.31702 | 36.6 | 94.40615 | 20 | 20
761.32098 | 36.65 | 94.33418 | 20 | 20
762.32501 | 36.7 | 94.27009 | 20 | 20
763.33002 | 36.75 | 94.19712 | 20 | 20
764.33301 | 36.8 | 94.13341 | 20 | 20
765.33899 | 36.85 | 94.06344 | 20 | 20
766.34198 | 36.9 | 93.99798 | 20 | 20
767.34698 | 36.95 | 93.93377 | 20 | 20
768.35199 | 37 | 93.86906 | 20 | 20
769.35797 | 37.05 | 93.80848 | 20 | 20
770.36298 | 37.1 | 93.74264 | 20 | 20
771.37 | 37.15 | 93.68456 | 20 | 20
772.375 | 37.2 | 93.6216 | 20 | 20
773.38098 | 37.25 | 93.56778 | 20 | 20
774.38501 | 37.3 | 93.50795 | 20 | 20
775.39099 | 37.35 | 93.454 | 20 | 20
776.39801 | 37.4 | 93.40056 | 20 | 20
777.40198 | 37.45 | 93.34986 | 20 | 20
778.41101 | 37.5 | 93.3043 | 20 | 20
779.41901 | 37.55 | 93.25649 | 20 | 20
780.42798 | 37.6 | 93.23121 | 20 | 20
781.43799 | 37.65 | 93.19754 | 20 | 20
782.453 | 37.7 | 93.16074 | 20 | 20
783.46802 | 37.75 | 93.13971 | 20 | 20
784.48602 | 37.8 | 93.12006 | 20 | 20
785.49902 | 37.85 | 93.10016 | 20 | 20
786.508 | 37.9 | 93.08739 | 20 | 20
787.51501 | 37.95 | 93.078 | 20 | 20
788.50897 | 38 | 93.07049 | 20 | 20
789.50098 | 38.05 | 93.06448 | 20 | 20
790.49103 | 38.1 | 93.0591 | 20 | 20
791.47498 | 38.15 | 93.05359 | 20 | 20
792.45898 | 38.2 | 93.05009 | 20 | 20
793.44397 | 38.25 | 93.04646 | 20 | 20
794.42999 | 38.3 | 93.04183 | 20 | 20
795.41302 | 38.35 | 93.03707 | 20 | 20
796.40002 | 38.4 | 93.03169 | 20 | 20
797.38898 | 38.45 | 93.02781 | 20 | 20
798.38 | 38.5 | 93.02556 | 20 | 20
799.36902 | 38.55 | 93.0213 | 20 | 20
800.35901 | 38.6 | 93.01592 | 20 | 20
801.34802 | 38.65 | 93.01229 | 20 | 20
802.33899 | 38.7 | 93.00716 | 20 | 20
803.32898 | 38.75 | 93.00428 | 20 | 20
804.32001 | 38.8 | 92.99902 | 20 | 20
805.31299 | 38.85 | 92.99414 | 20 | 20
806.30402 | 38.9 | 92.98913 | 20 | 20
807.29797 | 38.95 | 92.98312 | 20 | 20
808.29303 | 39 | 92.97812 | 20 | 20
809.28699 | 39.05 | 92.96986 | 20 | 20
810.28302 | 39.1 | 92.96585 | 20 | 20
811.27698 | 39.15 | 92.9626 | 20 | 20
812.27399 | 39.2 | 92.95909 | 20 | 20
813.27197 | 39.25 | 92.95434 | 20 | 20
814.26703 | 39.3 | 92.94945 | 20 | 20
815.263 | 39.35 | 92.94632 | 20 | 20
816.26001 | 39.4 | 92.93906 | 20 | 20
817.258 | 39.45 | 92.93418 | 20 | 20
818.25299 | 39.5 | 92.92968 | 20 | 20
819.25098 | 39.55 | 92.92667 | 20 | 20
820.24701 | 39.6 | 92.92517 | 20 | 20
821.24298 | 39.65 | 92.92279 | 20 | 20
822.23602 | 39.7 | 92.92016 | 20 | 20
823.23199 | 39.75 | 92.91841 | 20 | 20
824.22803 | 39.8 | 92.91591 | 20 | 20
825.22198 | 39.85 | 92.91403 | 20 | 20
826.216 | 39.9 | 92.9124 | 20 | 20
827.21301 | 39.95 | 92.91065 | 20 | 20
828.21002 | 40 | 92.9084 | 20 | 20
829.20599 | 40.05 | 92.90602 | 20 | 20
830.20203 | 40.1 | 92.90527 | 20 | 20
831.20001 | 40.15 | 92.90502 | 20 | 20
832.19202 | 40.2 | 92.90489 | 20 | 20
833.18903 | 40.25 | 92.90402 | 20 | 20
834.18597 | 40.3 | 92.90277 | 20 | 20
835.18298 | 40.35 | 92.90139 | 20 | 20
836.177 | 40.4 | 92.89964 | 20 | 20
837.17102 | 40.45 | 92.89876 | 20 | 20
838.16602 | 40.5 | 92.89801 | 20 | 20
839.164 | 40.55 | 92.89676 | 20 | 20
840.15802 | 40.6 | 92.89551 | 20 | 20
841.15302 | 40.65 | 92.89551 | 20 | 20
842.14697 | 40.7 | 92.89526 | 20 | 20
843.14502 | 40.75 | 92.89451 | 20 | 20
844.14203 | 40.8 | 92.8935 | 20 | 20
845.14001 | 40.85 | 92.89163 | 20 | 20
846.138 | 40.9 | 92.89088 | 20 | 20
847.138 | 40.95 | 92.89 | 20 | 20
848.13397 | 41 | 92.88925 | 20 | 20
849.13202 | 41.05 | 92.88812 | 20 | 20
850.12701 | 41.1 | 92.88599 | 20 | 20
851.125 | 41.15 | 92.88374 | 20 | 20
852.12402 | 41.2 | 92.88261 | 20 | 20
853.12201 | 41.25 | 92.88249 | 20 | 20
854.12 | 41.3 | 92.88161 | 20 | 20
855.12097 | 41.35 | 92.88061 | 20 | 20
856.117 | 41.4 | 92.87961 | 20 | 20
857.11603 | 41.45 | 92.87848 | 20 | 20
858.11298 | 41.5 | 92.87761 | 20 | 20
859.10999 | 41.55 | 92.87636 | 20 | 20
860.10699 | 41.6 | 92.87561 | 20 | 20
861.104 | 41.65 | 92.87523 | 20 | 20
862.09998 | 41.7 | 92.87485 | 20 | 20
863.09802 | 41.75 | 92.87423 | 20 | 20
864.09497 | 41.8 | 92.87335 | 20 | 20
865.09198 | 41.85 | 92.8726 | 20 | 20
866.08899 | 41.9 | 92.87135 | 20 | 20
867.08801 | 41.95 | 92.86922 | 20 | 20
868.08801 | 42 | 92.86772 | 20 | 20
869.08698 | 42.05 | 92.86622 | 20 | 20
870.08899 | 42.1 | 92.86522 | 20 | 20
871.086 | 42.15 | 92.86472 | 20 | 20
872.08197 | 42.2 | 92.86434 | 20 | 20
873.08099 | 42.25 | 92.86409 | 20 | 20
874.078 | 42.3 | 92.86309 | 20 | 20
875.07703 | 42.35 | 92.86171 | 20 | 20
876.078 | 42.4 | 92.86096 | 20 | 20
877.07599 | 42.45 | 92.86046 | 20 | 20
878.07397 | 42.5 | 92.85983 | 20 | 20
879.07397 | 42.55 | 92.85896 | 20 | 20
880.073 | 42.6 | 92.85808 | 20 | 20
881.07202 | 42.65 | 92.85595 | 20 | 20
882.073 | 42.7 | 92.8547 | 20 | 20
883.07098 | 42.75 | 92.85395 | 20 | 20
884.07202 | 42.8 | 92.85383 | 20 | 20
885.06799 | 42.85 | 92.85383 | 20 | 20
886.06598 | 42.9 | 92.8527 | 20 | 20
887.06299 | 42.95 | 92.8517 | 20 | 20
888.06201 | 43 | 92.85045 | 20 | 20
889.06299 | 43.05 | 92.84957 | 20 | 20
890.06299 | 43.1 | 92.84957 | 20 | 20
891.06 | 43.15 | 92.84894 | 20 | 20
892.05902 | 43.2 | 92.84857 | 20 | 20
893.05701 | 43.25 | 92.84869 | 20 | 20
894.05603 | 43.3 | 92.84857 | 20 | 20
895.05298 | 43.35 | 92.84619 | 20 | 20
896.04999 | 43.4 | 92.84381 | 20 | 20
897.04901 | 43.45 | 92.84306 | 20 | 20
898.04602 | 43.5 | 92.84256 | 20 | 20
899.04401 | 43.55 | 92.84093 | 20 | 20
900.04303 | 43.6 | 92.83931 | 20 | 20
901.03998 | 43.65 | 92.83906 | 20 | 20
902.039 | 43.7 | 92.83856 | 20 | 20
903.03802 | 43.75 | 92.83831 | 20 | 20
904.03198 | 43.8 | 92.83755 | 20 | 20
905.03003 | 43.85 | 92.83668 | 20 | 20
906.026 | 43.9 | 92.8353 | 20 | 20
907.02399 | 43.95 | 92.83468 | 20 | 20
908.021 | 44 | 92.8333 | 20 | 20
909.01898 | 44.05 | 92.83167 | 20 | 20
910.01501 | 44.1 | 92.83042 | 20 | 20
911.013 | 44.15 | 92.82892 | 20 | 20
912.01398 | 44.2 | 92.82779 | 20 | 20
913.01202 | 44.25 | 92.82629 | 20 | 20
914.01001 | 44.3 | 92.82504 | 20 | 20
915.00598 | 44.35 | 92.82429 | 20 | 20
916.00299 | 44.4 | 92.82391 | 20 | 20
917 | 44.45 | 92.82278 | 20 | 20
917.99701 | 44.5 | 92.82216 | 20 | 20
918.99402 | 44.55 | 92.82166 | 20 | 20
919.99103 | 44.6 | 92.82116 | 20 | 20
920.98798 | 44.65 | 92.82028 | 20 | 20
921.98602 | 44.7 | 92.8184 | 20 | 20
922.98401 | 44.75 | 92.81765 | 20 | 20
923.98297 | 44.8 | 92.81703 | 20 | 20
924.97998 | 44.85 | 92.81628 | 20 | 20
925.979 | 44.9 | 92.8154 | 20 | 20
926.974 | 44.95 | 92.81415 | 20 | 20
927.97198 | 45 | 92.81327 | 20 | 20
928.97302 | 45.05 | 92.81277 | 20 | 20
929.96899 | 45.1 | 92.81215 | 20 | 20
930.96698 | 45.15 | 92.81089 | 20 | 20
931.96698 | 45.2 | 92.81039 | 20 | 20
932.966 | 45.25 | 92.81002 | 20 | 20
933.966 | 45.3 | 92.80914 | 20 | 20
934.96301 | 45.35 | 92.80852 | 20 | 20
935.95801 | 45.4 | 92.80814 | 20 | 20
936.95001 | 45.45 | 92.80739 | 20 | 20
937.94501 | 45.5 | 92.80664 | 20 | 20
938.94202 | 45.55 | 92.80551 | 20 | 20
939.93597 | 45.6 | 92.80526 | 20 | 20
940.93103 | 45.65 | 92.80413 | 20 | 20
941.92902 | 45.7 | 92.80213 | 20 | 20
942.92798 | 45.75 | 92.80138 | 20 | 20
943.92798 | 45.8 | 92.80038 | 20 | 20
944.92603 | 45.85 | 92.79963 | 20 | 20
945.91998 | 45.9 | 92.79888 | 20 | 20
946.91602 | 45.95 | 92.79763 | 20 | 20
947.90601 | 46 | 92.79662 | 20 | 20
948.90198 | 46.05 | 92.79525 | 20 | 20
949.89502 | 46.1 | 92.79487 | 20 | 20
950.896 | 46.15 | 92.794 | 20 | 20
951.88501 | 46.2 | 92.79299 | 20 | 20
952.88397 | 46.25 | 92.79149 | 20 | 20
953.87701 | 46.3 | 92.78962 | 20 | 20
954.87402 | 46.35 | 92.78849 | 20 | 20
955.86902 | 46.4 | 92.78811 | 20 | 20
956.867 | 46.45 | 92.78786 | 20 | 20
957.86499 | 46.5 | 92.78749 | 20 | 20
958.85901 | 46.55 | 92.78674 | 20 | 20
959.85699 | 46.6 | 92.78536 | 20 | 20
960.849 | 46.65 | 92.78423 | 20 | 20
961.84497 | 46.7 | 92.78361 | 20 | 20
962.841 | 46.75 | 92.78361 | 20 | 20
963.83899 | 46.8 | 92.78211 | 20 | 20
964.836 | 46.85 | 92.78023 | 20 | 20
965.83099 | 46.9 | 92.77898 | 20 | 20
966.828 | 46.95 | 92.7776 | 20 | 20
967.823 | 47 | 92.77597 | 20 | 20
968.82098 | 47.05 | 92.77597 | 20 | 20
969.81299 | 47.1 | 92.77622 | 20 | 20
970.81097 | 47.15 | 92.77309 | 20 | 20
971.80499 | 47.2 | 92.77071 | 20 | 20
972.79901 | 47.25 | 92.77021 | 20 | 20
973.79602 | 47.3 | 92.76821 | 20 | 20
974.789 | 47.35 | 92.76746 | 20 | 20
975.78497 | 47.4 | 92.76596 | 20 | 20
976.78101 | 47.45 | 92.76371 | 20 | 20
977.776 | 47.5 | 92.76258 | 20 | 20
978.77301 | 47.55 | 92.7617 | 20 | 20
979.76703 | 47.6 | 92.7612 | 20 | 20
980.76501 | 47.65 | 92.76058 | 20 | 20
981.76099 | 47.7 | 92.76008 | 20 | 20
982.755 | 47.75 | 92.75857 | 20 | 20
983.74701 | 47.8 | 92.75657 | 20 | 20
984.74402 | 47.85 | 92.75582 | 20 | 20
985.74103 | 47.9 | 92.75507 | 20 | 20
986.73499 | 47.95 | 92.75507 | 20 | 20
987.73297 | 48 | 92.75457 | 20 | 20
988.729 | 48.05 | 92.75419 | 20 | 20
989.72498 | 48.1 | 92.75332 | 20 | 20
990.71997 | 48.15 | 92.75181 | 20 | 20
991.71899 | 48.2 | 92.75069 | 20 | 20
992.71399 | 48.25 | 92.74869 | 20 | 20
993.71198 | 48.3 | 92.74869 | 20 | 20
994.70898 | 48.35 | 92.74806 | 20 | 20
995.70398 | 48.4 | 92.74693 | 20 | 20
996.69501 | 48.45 | 92.74543 | 20 | 20