## Sheet
#EXPORTTYPE: | DATA ALL
#FILE: | 45°C-Woll-5min.ngb-sta
#FORMAT: | NETZSCH5
#FTYPE: | UNICODE
#IDENTITY: | 45°C-Woll-5min
#MTYPE: | TG
#INSTRUMENT: | NETZSCH TG 309 Classic
#PROJECT: | CO2Valorize
#DATE/TIME: | 20/02/2026 09:07:25 (UTC+1)
#CORR. FILE:
#TEMPCAL: | 21-08-2025 14:31
#LABORATORY: | HIF
#OPERATOR: | Sahra
#REMARK:
#SAMPLE: | 45°C-Woll-5min
#SAMPLE MASS /mg: | 35.8493
#MATERIAL: | WOLL
#TYPE OF CRUCIBLE: | Al2O3 85 µl, open
#SAMPLE CRUCIBLE MASS /mg: | 134.34755
#REFERENCE CRUCIBLE MASS /mg:
#PURGE 1 MFC: | OXYGEN,252.5 ml/min
#PURGE 2 MFC: | NITROGEN,250.0 ml/min
#PROTECTIVE MFC: | NITROGEN,250.0 ml/min
#M.RANGE /mg: | 2000
#CORR. CODE: | 0
#RANGE: | 30°C/20.0(K/min)/1000°C
#SEGMENT: | S1/1
#SEG. 1: | 30°C/20.0(K/min)/1000°C
##Temp./°C | Time/min | Mass/% | Gas Flow(purge2)/(ml/min) | Gas Flow(protective)/(ml/min)
29.963 | 0 | 100 | 20 | 20
29.983 | 0.05 | 99.9993 | 20 | 20
30.18 | 0.1 | 100.00265 | 20 | 20
30.548 | 0.15 | 100.00948 | 20 | 20
30.989 | 0.2 | 100.01534 | 20 | 20
31.469 | 0.25 | 100.02106 | 20 | 20
32.006 | 0.3 | 100.02538 | 20 | 20
32.609 | 0.35 | 100.02971 | 20 | 20
33.284 | 0.4 | 100.03431 | 20 | 20
34.017 | 0.45 | 100.03794 | 20 | 20
34.797 | 0.5 | 100.04045 | 20 | 20
35.621 | 0.55 | 100.04352 | 20 | 20
36.488 | 0.6 | 100.04589 | 20 | 20
37.394 | 0.65 | 100.04868 | 20 | 20
38.333 | 0.7 | 100.05105 | 20 | 20
39.305 | 0.75 | 100.05286 | 20 | 20
40.3 | 0.8 | 100.05467 | 20 | 20
41.325 | 0.85 | 100.05663 | 20 | 20
42.366 | 0.9 | 100.05802 | 20 | 20
43.428 | 0.95 | 100.05914 | 20 | 20
44.504 | 1 | 100.06025 | 20 | 20
45.598 | 1.05 | 100.06095 | 20 | 20
46.7 | 1.1 | 100.06151 | 20 | 20
47.813 | 1.15 | 100.06179 | 20 | 20
48.935 | 1.2 | 100.0622 | 20 | 20
50.062 | 1.25 | 100.0622 | 20 | 20
51.194 | 1.3 | 100.06193 | 20 | 20
52.329 | 1.35 | 100.06165 | 20 | 20
53.466 | 1.4 | 100.06109 | 20 | 20
54.604 | 1.45 | 100.05997 | 20 | 20
55.744 | 1.5 | 100.059 | 20 | 20
56.884 | 1.55 | 100.05816 | 20 | 20
58.018 | 1.6 | 100.05663 | 20 | 20
59.15 | 1.65 | 100.05467 | 20 | 20
60.28 | 1.7 | 100.053 | 20 | 20
61.407 | 1.75 | 100.05188 | 20 | 20
62.531 | 1.8 | 100.05021 | 20 | 20
63.651 | 1.85 | 100.04812 | 20 | 20
64.767 | 1.9 | 100.04603 | 20 | 20
65.879 | 1.95 | 100.04407 | 20 | 20
66.986 | 2 | 100.0417 | 20 | 20
68.09 | 2.05 | 100.03975 | 20 | 20
69.186 | 2.1 | 100.0371 | 20 | 20
70.28 | 2.15 | 100.03473 | 20 | 20
71.369 | 2.2 | 100.03292 | 20 | 20
72.454 | 2.25 | 100.03054 | 20 | 20
73.536 | 2.3 | 100.02859 | 20 | 20
74.611 | 2.35 | 100.02622 | 20 | 20
75.685 | 2.4 | 100.02413 | 20 | 20
76.755 | 2.45 | 100.02218 | 20 | 20
77.82 | 2.5 | 100.01994 | 20 | 20
78.88 | 2.55 | 100.01771 | 20 | 20
79.938 | 2.6 | 100.01604 | 20 | 20
80.992 | 2.65 | 100.01451 | 20 | 20
82.044 | 2.7 | 100.01241 | 20 | 20
83.092 | 2.75 | 100.0106 | 20 | 20
84.139 | 2.8 | 100.00879 | 20 | 20
85.181 | 2.85 | 100.00669 | 20 | 20
86.221 | 2.9 | 100.00446 | 20 | 20
87.259 | 2.95 | 100.00251 | 20 | 20
88.296 | 3 | 100.0007 | 20 | 20
89.328 | 3.05 | 99.99819 | 20 | 20
90.361 | 3.1 | 99.99582 | 20 | 20
91.389 | 3.15 | 99.99372 | 20 | 20
92.418 | 3.2 | 99.99219 | 20 | 20
93.442 | 3.25 | 99.98982 | 20 | 20
94.467 | 3.3 | 99.98801 | 20 | 20
95.488 | 3.35 | 99.98605 | 20 | 20
96.506 | 3.4 | 99.98396 | 20 | 20
97.523 | 3.45 | 99.98229 | 20 | 20
98.54 | 3.5 | 99.98047 | 20 | 20
99.556 | 3.55 | 99.97894 | 20 | 20
100.569 | 3.6 | 99.97713 | 20 | 20
101.581 | 3.65 | 99.97462 | 20 | 20
102.592 | 3.7 | 99.97308 | 20 | 20
103.602 | 3.75 | 99.97224 | 20 | 20
104.61 | 3.8 | 99.97099 | 20 | 20
105.617 | 3.85 | 99.96904 | 20 | 20
106.626 | 3.9 | 99.96722 | 20 | 20
107.632 | 3.95 | 99.96653 | 20 | 20
108.636 | 4 | 99.96555 | 20 | 20
109.643 | 4.05 | 99.96429 | 20 | 20
110.647 | 4.1 | 99.9629 | 20 | 20
111.654 | 4.15 | 99.96192 | 20 | 20
112.656 | 4.2 | 99.96262 | 20 | 20
113.66 | 4.25 | 99.96234 | 20 | 20
114.661 | 4.3 | 99.95746 | 20 | 20
115.665 | 4.35 | 99.95467 | 20 | 20
116.665 | 4.4 | 99.95342 | 20 | 20
117.668 | 4.45 | 99.95258 | 20 | 20
118.67 | 4.5 | 99.9516 | 20 | 20
119.672 | 4.55 | 99.95063 | 20 | 20
120.673 | 4.6 | 99.94951 | 20 | 20
121.674 | 4.65 | 99.94826 | 20 | 20
122.675 | 4.7 | 99.947 | 20 | 20
123.678 | 4.75 | 99.94547 | 20 | 20
124.679 | 4.8 | 99.94407 | 20 | 20
125.679 | 4.85 | 99.94184 | 20 | 20
126.683 | 4.9 | 99.94072 | 20 | 20
127.686 | 4.95 | 99.93961 | 20 | 20
128.687 | 5 | 99.93877 | 20 | 20
129.688 | 5.05 | 99.93891 | 20 | 20
130.692 | 5.1 | 99.93877 | 20 | 20
131.69099 | 5.15 | 99.93487 | 20 | 20
132.692 | 5.2 | 99.93347 | 20 | 20
133.696 | 5.25 | 99.9325 | 20 | 20
134.7 | 5.3 | 99.93305 | 20 | 20
135.702 | 5.35 | 99.93333 | 20 | 20
136.70399 | 5.4 | 99.93208 | 20 | 20
137.703 | 5.45 | 99.92859 | 20 | 20
138.70599 | 5.5 | 99.92622 | 20 | 20
139.71001 | 5.55 | 99.92538 | 20 | 20
140.711 | 5.6 | 99.92385 | 20 | 20
141.715 | 5.65 | 99.92162 | 20 | 20
142.715 | 5.7 | 99.92008 | 20 | 20
143.717 | 5.75 | 99.91687 | 20 | 20
144.71899 | 5.8 | 99.91381 | 20 | 20
145.724 | 5.85 | 99.91255 | 20 | 20
146.72501 | 5.9 | 99.91157 | 20 | 20
147.729 | 5.95 | 99.91116 | 20 | 20
148.73199 | 6 | 99.91032 | 20 | 20
149.735 | 6.05 | 99.90962 | 20 | 20
150.739 | 6.1 | 99.90851 | 20 | 20
151.742 | 6.15 | 99.90753 | 20 | 20
152.745 | 6.2 | 99.90655 | 20 | 20
153.74899 | 6.25 | 99.90572 | 20 | 20
154.74899 | 6.3 | 99.90446 | 20 | 20
155.75101 | 6.35 | 99.90265 | 20 | 20
156.752 | 6.4 | 99.90125 | 20 | 20
157.75301 | 6.45 | 99.90014 | 20 | 20
158.755 | 6.5 | 99.89902 | 20 | 20
159.756 | 6.55 | 99.89763 | 20 | 20
160.758 | 6.6 | 99.89665 | 20 | 20
161.759 | 6.65 | 99.89512 | 20 | 20
162.75999 | 6.7 | 99.89442 | 20 | 20
163.761 | 6.75 | 99.89316 | 20 | 20
164.75999 | 6.8 | 99.89079 | 20 | 20
165.758 | 6.85 | 99.8894 | 20 | 20
166.75999 | 6.9 | 99.88884 | 20 | 20
167.75999 | 6.95 | 99.88772 | 20 | 20
168.758 | 7 | 99.88647 | 20 | 20
169.75999 | 7.05 | 99.88521 | 20 | 20
170.761 | 7.1 | 99.88396 | 20 | 20
171.763 | 7.15 | 99.88256 | 20 | 20
172.76199 | 7.2 | 99.88145 | 20 | 20
173.76401 | 7.25 | 99.88047 | 20 | 20
174.767 | 7.3 | 99.87922 | 20 | 20
175.767 | 7.35 | 99.8781 | 20 | 20
176.769 | 7.4 | 99.87754 | 20 | 20
177.769 | 7.45 | 99.87615 | 20 | 20
178.771 | 7.5 | 99.87434 | 20 | 20
179.772 | 7.55 | 99.8728 | 20 | 20
180.77299 | 7.6 | 99.87113 | 20 | 20
181.77299 | 7.65 | 99.87029 | 20 | 20
182.77299 | 7.7 | 99.86917 | 20 | 20
183.772 | 7.75 | 99.86764 | 20 | 20
184.77499 | 7.8 | 99.86652 | 20 | 20
185.778 | 7.85 | 99.86555 | 20 | 20
186.77699 | 7.9 | 99.86485 | 20 | 20
187.77699 | 7.95 | 99.86401 | 20 | 20
188.778 | 8 | 99.86304 | 20 | 20
189.78101 | 8.05 | 99.8622 | 20 | 20
190.78101 | 8.1 | 99.86081 | 20 | 20
191.786 | 8.15 | 99.85885 | 20 | 20
192.789 | 8.2 | 99.8576 | 20 | 20
193.793 | 8.25 | 99.8562 | 20 | 20
194.795 | 8.3 | 99.85453 | 20 | 20
195.797 | 8.35 | 99.85244 | 20 | 20
196.799 | 8.4 | 99.85035 | 20 | 20
197.802 | 8.45 | 99.84909 | 20 | 20
198.80499 | 8.5 | 99.84784 | 20 | 20
199.806 | 8.55 | 99.8463 | 20 | 20
200.81 | 8.6 | 99.84463 | 20 | 20
201.815 | 8.65 | 99.84477 | 20 | 20
202.817 | 8.7 | 99.8456 | 20 | 20
203.817 | 8.75 | 99.84463 | 20 | 20
204.819 | 8.8 | 99.84379 | 20 | 20
205.82201 | 8.85 | 99.84323 | 20 | 20
206.82401 | 8.9 | 99.84226 | 20 | 20
207.82401 | 8.95 | 99.84058 | 20 | 20
208.82201 | 9 | 99.83724 | 20 | 20
209.82201 | 9.05 | 99.83556 | 20 | 20
210.82201 | 9.1 | 99.83235 | 20 | 20
211.823 | 9.15 | 99.83082 | 20 | 20
212.82401 | 9.2 | 99.82998 | 20 | 20
213.826 | 9.25 | 99.82915 | 20 | 20
214.82899 | 9.3 | 99.82901 | 20 | 20
215.82899 | 9.35 | 99.82901 | 20 | 20
216.832 | 9.4 | 99.82887 | 20 | 20
217.83299 | 9.45 | 99.82845 | 20 | 20
218.834 | 9.5 | 99.82789 | 20 | 20
219.836 | 9.55 | 99.82733 | 20 | 20
220.836 | 9.6 | 99.82664 | 20 | 20
221.836 | 9.65 | 99.82552 | 20 | 20
222.836 | 9.7 | 99.82454 | 20 | 20
223.83701 | 9.75 | 99.82371 | 20 | 20
224.836 | 9.8 | 99.82287 | 20 | 20
225.83701 | 9.85 | 99.82189 | 20 | 20
226.836 | 9.9 | 99.82064 | 20 | 20
227.834 | 9.95 | 99.81841 | 20 | 20
228.836 | 10 | 99.81729 | 20 | 20
229.834 | 10.05 | 99.81673 | 20 | 20
230.83501 | 10.1 | 99.81645 | 20 | 20
231.834 | 10.15 | 99.81645 | 20 | 20
232.832 | 10.2 | 99.81617 | 20 | 20
233.832 | 10.25 | 99.8152 | 20 | 20
234.83299 | 10.3 | 99.81436 | 20 | 20
235.83099 | 10.35 | 99.8138 | 20 | 20
236.83099 | 10.4 | 99.81352 | 20 | 20
237.83099 | 10.45 | 99.81269 | 20 | 20
238.83 | 10.5 | 99.81213 | 20 | 20
239.832 | 10.55 | 99.81171 | 20 | 20
240.83099 | 10.6 | 99.81129 | 20 | 20
241.832 | 10.65 | 99.81046 | 20 | 20
242.832 | 10.7 | 99.80976 | 20 | 20
243.83299 | 10.75 | 99.80934 | 20 | 20
244.832 | 10.8 | 99.8085 | 20 | 20
245.83299 | 10.85 | 99.80767 | 20 | 20
246.83299 | 10.9 | 99.80669 | 20 | 20
247.834 | 10.95 | 99.80558 | 20 | 20
248.834 | 11 | 99.80488 | 20 | 20
249.83299 | 11.05 | 99.80376 | 20 | 20
250.832 | 11.1 | 99.80293 | 20 | 20
251.83099 | 11.15 | 99.80181 | 20 | 20
252.83299 | 11.2 | 99.80083 | 20 | 20
253.832 | 11.25 | 99.8 | 20 | 20
254.83 | 11.3 | 99.79888 | 20 | 20
255.82899 | 11.35 | 99.79776 | 20 | 20
256.827 | 11.4 | 99.79679 | 20 | 20
257.82501 | 11.45 | 99.79581 | 20 | 20
258.82501 | 11.5 | 99.79511 | 20 | 20
259.82401 | 11.55 | 99.79442 | 20 | 20
260.82401 | 11.6 | 99.79386 | 20 | 20
261.82501 | 11.65 | 99.79288 | 20 | 20
262.828 | 11.7 | 99.79219 | 20 | 20
263.828 | 11.75 | 99.79246 | 20 | 20
264.828 | 11.8 | 99.79163 | 20 | 20
265.82501 | 11.85 | 99.79037 | 20 | 20
266.823 | 11.9 | 99.78884 | 20 | 20
267.82001 | 11.95 | 99.78814 | 20 | 20
268.82001 | 12 | 99.7873 | 20 | 20
269.819 | 12.05 | 99.78689 | 20 | 20
270.81601 | 12.1 | 99.78647 | 20 | 20
271.81699 | 12.15 | 99.78563 | 20 | 20
272.81799 | 12.2 | 99.78465 | 20 | 20
273.81799 | 12.25 | 99.78354 | 20 | 20
274.819 | 12.3 | 99.7827 | 20 | 20
275.82001 | 12.35 | 99.782 | 20 | 20
276.819 | 12.4 | 99.78117 | 20 | 20
277.81799 | 12.45 | 99.78089 | 20 | 20
278.81799 | 12.5 | 99.78033 | 20 | 20
279.81699 | 12.55 | 99.77935 | 20 | 20
280.81601 | 12.6 | 99.77866 | 20 | 20
281.81699 | 12.65 | 99.77852 | 20 | 20
282.815 | 12.7 | 99.7781 | 20 | 20
283.815 | 12.75 | 99.7774 | 20 | 20
284.815 | 12.8 | 99.7767 | 20 | 20
285.814 | 12.85 | 99.77531 | 20 | 20
286.814 | 12.9 | 99.77475 | 20 | 20
287.811 | 12.95 | 99.77461 | 20 | 20
288.81201 | 13 | 99.77447 | 20 | 20
289.814 | 13.05 | 99.77447 | 20 | 20
290.815 | 13.1 | 99.77782 | 20 | 20
291.815 | 13.15 | 99.77824 | 20 | 20
292.814 | 13.2 | 99.77698 | 20 | 20
293.80899 | 13.25 | 99.77378 | 20 | 20
294.80499 | 13.3 | 99.76889 | 20 | 20
295.802 | 13.35 | 99.76708 | 20 | 20
296.80099 | 13.4 | 99.76555 | 20 | 20
297.79999 | 13.45 | 99.76555 | 20 | 20
298.79999 | 13.5 | 99.76541 | 20 | 20
299.79599 | 13.55 | 99.76541 | 20 | 20
300.797 | 13.6 | 99.76555 | 20 | 20
301.797 | 13.65 | 99.76541 | 20 | 20
302.79199 | 13.7 | 99.76513 | 20 | 20
303.79199 | 13.75 | 99.76485 | 20 | 20
304.79099 | 13.8 | 99.76429 | 20 | 20
305.79001 | 13.85 | 99.76345 | 20 | 20
306.78601 | 13.9 | 99.76262 | 20 | 20
307.785 | 13.95 | 99.76178 | 20 | 20
308.784 | 14 | 99.76094 | 20 | 20
309.78299 | 14.05 | 99.76066 | 20 | 20
310.78101 | 14.1 | 99.76039 | 20 | 20
311.77802 | 14.15 | 99.76025 | 20 | 20
312.77899 | 14.2 | 99.75983 | 20 | 20
313.776 | 14.25 | 99.75885 | 20 | 20
314.77701 | 14.3 | 99.75788 | 20 | 20
315.77499 | 14.35 | 99.7569 | 20 | 20
316.77399 | 14.4 | 99.7562 | 20 | 20
317.771 | 14.45 | 99.75536 | 20 | 20
318.76999 | 14.5 | 99.75481 | 20 | 20
319.76999 | 14.55 | 99.75397 | 20 | 20
320.76901 | 14.6 | 99.75341 | 20 | 20
321.76801 | 14.65 | 99.75313 | 20 | 20
322.76801 | 14.7 | 99.75258 | 20 | 20
323.76599 | 14.75 | 99.75174 | 20 | 20
324.76501 | 14.8 | 99.7509 | 20 | 20
325.76401 | 14.85 | 99.75006 | 20 | 20
326.76401 | 14.9 | 99.74937 | 20 | 20
327.76199 | 14.95 | 99.74909 | 20 | 20
328.76001 | 15 | 99.74797 | 20 | 20
329.758 | 15.05 | 99.74728 | 20 | 20
330.75699 | 15.1 | 99.74672 | 20 | 20
331.75601 | 15.15 | 99.74574 | 20 | 20
332.758 | 15.2 | 99.74546 | 20 | 20
333.75601 | 15.25 | 99.74504 | 20 | 20
334.755 | 15.3 | 99.74421 | 20 | 20
335.75299 | 15.35 | 99.74323 | 20 | 20
336.75201 | 15.4 | 99.74211 | 20 | 20
337.75201 | 15.45 | 99.74128 | 20 | 20
338.75 | 15.5 | 99.74058 | 20 | 20
339.74899 | 15.55 | 99.73946 | 20 | 20
340.74899 | 15.6 | 99.73905 | 20 | 20
341.74899 | 15.65 | 99.73849 | 20 | 20
342.745 | 15.7 | 99.73835 | 20 | 20
343.746 | 15.75 | 99.73779 | 20 | 20
344.74399 | 15.8 | 99.73695 | 20 | 20
345.74399 | 15.85 | 99.73584 | 20 | 20
346.742 | 15.9 | 99.73542 | 20 | 20
347.74301 | 15.95 | 99.73528 | 20 | 20
348.73999 | 16 | 99.73458 | 20 | 20
349.73801 | 16.05 | 99.73347 | 20 | 20
350.73801 | 16.1 | 99.73249 | 20 | 20
351.73499 | 16.15 | 99.73179 | 20 | 20
352.73499 | 16.2 | 99.73138 | 20 | 20
353.73499 | 16.25 | 99.73096 | 20 | 20
354.73401 | 16.3 | 99.73054 | 20 | 20
355.733 | 16.35 | 99.73012 | 20 | 20
356.733 | 16.4 | 99.72928 | 20 | 20
357.733 | 16.45 | 99.72831 | 20 | 20
358.73401 | 16.5 | 99.72719 | 20 | 20
359.733 | 16.55 | 99.72649 | 20 | 20
360.73099 | 16.6 | 99.72566 | 20 | 20
361.73099 | 16.65 | 99.72524 | 20 | 20
362.729 | 16.7 | 99.72454 | 20 | 20
363.728 | 16.75 | 99.72426 | 20 | 20
364.72699 | 16.8 | 99.7237 | 20 | 20
365.72699 | 16.85 | 99.72301 | 20 | 20
366.72299 | 16.9 | 99.72273 | 20 | 20
367.72198 | 16.95 | 99.72203 | 20 | 20
368.72 | 17 | 99.72161 | 20 | 20
369.72 | 17.05 | 99.72133 | 20 | 20
370.71799 | 17.1 | 99.7205 | 20 | 20
371.716 | 17.15 | 99.71994 | 20 | 20
372.715 | 17.2 | 99.7191 | 20 | 20
373.71701 | 17.25 | 99.71896 | 20 | 20
374.71799 | 17.3 | 99.72105 | 20 | 20
375.715 | 17.35 | 99.72231 | 20 | 20
376.70801 | 17.4 | 99.71715 | 20 | 20
377.70401 | 17.45 | 99.71143 | 20 | 20
378.703 | 17.5 | 99.70864 | 20 | 20
379.703 | 17.55 | 99.70767 | 20 | 20
380.70099 | 17.6 | 99.70836 | 20 | 20
381.703 | 17.65 | 99.70822 | 20 | 20
382.70401 | 17.7 | 99.7092 | 20 | 20
383.703 | 17.75 | 99.70962 | 20 | 20
384.702 | 17.8 | 99.70878 | 20 | 20
385.70001 | 17.85 | 99.7085 | 20 | 20
386.698 | 17.9 | 99.70934 | 20 | 20
387.69601 | 17.95 | 99.70976 | 20 | 20
388.69601 | 18 | 99.70892 | 20 | 20
389.69601 | 18.05 | 99.70725 | 20 | 20
390.694 | 18.1 | 99.70599 | 20 | 20
391.69199 | 18.15 | 99.70515 | 20 | 20
392.69101 | 18.2 | 99.70446 | 20 | 20
393.686 | 18.25 | 99.70292 | 20 | 20
394.68301 | 18.3 | 99.70097 | 20 | 20
395.681 | 18.35 | 99.69958 | 20 | 20
396.67801 | 18.4 | 99.69916 | 20 | 20
397.677 | 18.45 | 99.69902 | 20 | 20
398.67499 | 18.5 | 99.6986 | 20 | 20
399.67099 | 18.55 | 99.69776 | 20 | 20
400.668 | 18.6 | 99.69693 | 20 | 20
401.66699 | 18.65 | 99.69595 | 20 | 20
402.664 | 18.7 | 99.694 | 20 | 20
403.66199 | 18.75 | 99.68995 | 20 | 20
404.66101 | 18.8 | 99.68619 | 20 | 20
405.66 | 18.85 | 99.68507 | 20 | 20
406.66 | 18.9 | 99.68549 | 20 | 20
407.659 | 18.95 | 99.68605 | 20 | 20
408.65799 | 19 | 99.68633 | 20 | 20
409.659 | 19.05 | 99.68563 | 20 | 20
410.65601 | 19.1 | 99.68535 | 20 | 20
411.65601 | 19.15 | 99.68521 | 20 | 20
412.66 | 19.2 | 99.68619 | 20 | 20
413.65799 | 19.25 | 99.69023 | 20 | 20
414.65302 | 19.3 | 99.68828 | 20 | 20
415.64801 | 19.35 | 99.68298 | 20 | 20
416.64801 | 19.4 | 99.68075 | 20 | 20
417.646 | 19.45 | 99.67991 | 20 | 20
418.64301 | 19.5 | 99.67991 | 20 | 20
419.64099 | 19.55 | 99.68005 | 20 | 20
420.638 | 19.6 | 99.68005 | 20 | 20
421.63599 | 19.65 | 99.67949 | 20 | 20
422.63599 | 19.7 | 99.67879 | 20 | 20
423.634 | 19.75 | 99.6781 | 20 | 20
424.63199 | 19.8 | 99.67768 | 20 | 20
425.63101 | 19.85 | 99.6774 | 20 | 20
426.63 | 19.9 | 99.67698 | 20 | 20
427.629 | 19.95 | 99.67628 | 20 | 20
428.625 | 20 | 99.67517 | 20 | 20
429.62201 | 20.05 | 99.67377 | 20 | 20
430.62201 | 20.1 | 99.67252 | 20 | 20
431.621 | 20.15 | 99.67154 | 20 | 20
432.61801 | 20.2 | 99.67084 | 20 | 20
433.62299 | 20.25 | 99.67015 | 20 | 20
434.621 | 20.3 | 99.67363 | 20 | 20
435.616 | 20.35 | 99.67349 | 20 | 20
436.61301 | 20.4 | 99.6668 | 20 | 20
437.60901 | 20.45 | 99.66248 | 20 | 20
438.60599 | 20.5 | 99.66066 | 20 | 20
439.60501 | 20.55 | 99.6601 | 20 | 20
440.60199 | 20.6 | 99.65997 | 20 | 20
441.60101 | 20.65 | 99.65941 | 20 | 20
442.60101 | 20.7 | 99.65871 | 20 | 20
443.60001 | 20.75 | 99.65745 | 20 | 20
444.599 | 20.8 | 99.65676 | 20 | 20
445.60101 | 20.85 | 99.65648 | 20 | 20
446.599 | 20.9 | 99.65648 | 20 | 20
447.599 | 20.95 | 99.65676 | 20 | 20
448.599 | 21 | 99.65578 | 20 | 20
449.59799 | 21.05 | 99.65369 | 20 | 20
450.59799 | 21.1 | 99.65243 | 20 | 20
451.59799 | 21.15 | 99.6516 | 20 | 20
452.59601 | 21.2 | 99.65132 | 20 | 20
453.59601 | 21.25 | 99.65118 | 20 | 20
454.595 | 21.3 | 99.65202 | 20 | 20
455.59201 | 21.35 | 99.65188 | 20 | 20
456.58801 | 21.4 | 99.65034 | 20 | 20
457.59 | 21.45 | 99.64839 | 20 | 20
458.58401 | 21.5 | 99.64686 | 20 | 20
459.57999 | 21.55 | 99.6449 | 20 | 20
460.57901 | 21.6 | 99.64183 | 20 | 20
461.57599 | 21.65 | 99.63988 | 20 | 20
462.577 | 21.7 | 99.63849 | 20 | 20
463.57901 | 21.75 | 99.63821 | 20 | 20
464.578 | 21.8 | 99.63807 | 20 | 20
465.57901 | 21.85 | 99.63737 | 20 | 20
466.577 | 21.9 | 99.63626 | 20 | 20
467.57199 | 21.95 | 99.63514 | 20 | 20
468.56699 | 22 | 99.6343 | 20 | 20
469.565 | 22.05 | 99.63361 | 20 | 20
470.55899 | 22.1 | 99.63263 | 20 | 20
471.55701 | 22.15 | 99.63207 | 20 | 20
472.55499 | 22.2 | 99.63109 | 20 | 20
473.55399 | 22.25 | 99.62984 | 20 | 20
474.54999 | 22.3 | 99.62886 | 20 | 20
475.548 | 22.35 | 99.62789 | 20 | 20
476.54599 | 22.4 | 99.62663 | 20 | 20
477.54401 | 22.45 | 99.62552 | 20 | 20
478.54501 | 22.5 | 99.62454 | 20 | 20
479.54401 | 22.55 | 99.6237 | 20 | 20
480.54401 | 22.6 | 99.62273 | 20 | 20
481.543 | 22.65 | 99.62147 | 20 | 20
482.54199 | 22.7 | 99.62063 | 20 | 20
483.539 | 22.75 | 99.61924 | 20 | 20
484.53799 | 22.8 | 99.61784 | 20 | 20
485.535 | 22.85 | 99.61673 | 20 | 20
486.53299 | 22.9 | 99.61519 | 20 | 20
487.53101 | 22.95 | 99.61338 | 20 | 20
488.53 | 23 | 99.61185 | 20 | 20
489.52899 | 23.05 | 99.61045 | 20 | 20
490.52701 | 23.1 | 99.60906 | 20 | 20
491.526 | 23.15 | 99.60822 | 20 | 20
492.52301 | 23.2 | 99.60669 | 20 | 20
493.521 | 23.25 | 99.60473 | 20 | 20
494.51901 | 23.3 | 99.60334 | 20 | 20
495.51901 | 23.35 | 99.60194 | 20 | 20
496.51599 | 23.4 | 99.59985 | 20 | 20
497.51401 | 23.45 | 99.59818 | 20 | 20
498.51099 | 23.5 | 99.5972 | 20 | 20
499.51099 | 23.55 | 99.59609 | 20 | 20
500.508 | 23.6 | 99.59511 | 20 | 20
501.51099 | 23.65 | 99.59358 | 20 | 20
502.513 | 23.7 | 99.59539 | 20 | 20
503.51099 | 23.75 | 99.59706 | 20 | 20
504.508 | 23.8 | 99.59678 | 20 | 20
505.50299 | 23.85 | 99.5919 | 20 | 20
506.49799 | 23.9 | 99.58353 | 20 | 20
507.495 | 23.95 | 99.57809 | 20 | 20
508.49399 | 24 | 99.57768 | 20 | 20
509.492 | 24.05 | 99.57754 | 20 | 20
510.492 | 24.1 | 99.5774 | 20 | 20
511.492 | 24.15 | 99.57712 | 20 | 20
512.492 | 24.2 | 99.57656 | 20 | 20
513.492 | 24.25 | 99.57614 | 20 | 20
514.492 | 24.3 | 99.57517 | 20 | 20
515.49597 | 24.35 | 99.57572 | 20 | 20
516.49402 | 24.4 | 99.57782 | 20 | 20
517.48999 | 24.45 | 99.57252 | 20 | 20
518.48602 | 24.5 | 99.56638 | 20 | 20
519.48499 | 24.55 | 99.56373 | 20 | 20
520.48297 | 24.6 | 99.56373 | 20 | 20
521.48102 | 24.65 | 99.56345 | 20 | 20
522.47998 | 24.7 | 99.56261 | 20 | 20
523.479 | 24.75 | 99.5615 | 20 | 20
524.47803 | 24.8 | 99.56024 | 20 | 20
525.47803 | 24.85 | 99.55913 | 20 | 20
526.479 | 24.9 | 99.55829 | 20 | 20
527.47803 | 24.95 | 99.55731 | 20 | 20
528.47699 | 25 | 99.55578 | 20 | 20
529.47699 | 25.05 | 99.55383 | 20 | 20
530.47302 | 25.1 | 99.55173 | 20 | 20
531.47101 | 25.15 | 99.54769 | 20 | 20
532.46802 | 25.2 | 99.5456 | 20 | 20
533.46899 | 25.25 | 99.54504 | 20 | 20
534.46802 | 25.3 | 99.54504 | 20 | 20
535.47101 | 25.35 | 99.54434 | 20 | 20
536.47302 | 25.4 | 99.54602 | 20 | 20
537.46997 | 25.45 | 99.54657 | 20 | 20
538.46399 | 25.5 | 99.53932 | 20 | 20
539.461 | 25.55 | 99.53067 | 20 | 20
540.45801 | 25.6 | 99.52998 | 20 | 20
541.45502 | 25.65 | 99.52858 | 20 | 20
542.453 | 25.7 | 99.52635 | 20 | 20
543.45398 | 25.75 | 99.52398 | 20 | 20
544.45099 | 25.8 | 99.52231 | 20 | 20
545.45203 | 25.85 | 99.52035 | 20 | 20
546.44897 | 25.9 | 99.51868 | 20 | 20
547.448 | 25.95 | 99.51659 | 20 | 20
548.44897 | 26 | 99.51422 | 20 | 20
549.44702 | 26.05 | 99.51157 | 20 | 20
550.44598 | 26.1 | 99.50961 | 20 | 20
551.44501 | 26.15 | 99.50794 | 20 | 20
552.44299 | 26.2 | 99.50627 | 20 | 20
553.44202 | 26.25 | 99.50362 | 20 | 20
554.44 | 26.3 | 99.50125 | 20 | 20
555.43903 | 26.35 | 99.49818 | 20 | 20
556.43903 | 26.4 | 99.49511 | 20 | 20
557.43799 | 26.45 | 99.49218 | 20 | 20
558.43597 | 26.5 | 99.49009 | 20 | 20
559.435 | 26.55 | 99.4873 | 20 | 20
560.43799 | 26.6 | 99.48674 | 20 | 20
561.43799 | 26.65 | 99.48855 | 20 | 20
562.43402 | 26.7 | 99.48381 | 20 | 20
563.42999 | 26.75 | 99.47321 | 20 | 20
564.42499 | 26.8 | 99.46554 | 20 | 20
565.42401 | 26.85 | 99.46275 | 20 | 20
566.42297 | 26.9 | 99.46205 | 20 | 20
567.422 | 26.95 | 99.46247 | 20 | 20
568.41803 | 27 | 99.46205 | 20 | 20
569.41699 | 27.05 | 99.46066 | 20 | 20
570.41803 | 27.1 | 99.45871 | 20 | 20
571.41998 | 27.15 | 99.4562 | 20 | 20
572.42102 | 27.2 | 99.45424 | 20 | 20
573.42102 | 27.25 | 99.45131 | 20 | 20
574.41998 | 27.3 | 99.44894 | 20 | 20
575.41901 | 27.35 | 99.44671 | 20 | 20
576.41803 | 27.4 | 99.44462 | 20 | 20
577.41803 | 27.45 | 99.44057 | 20 | 20
578.41602 | 27.5 | 99.43737 | 20 | 20
579.41498 | 27.55 | 99.4336 | 20 | 20
580.41199 | 27.6 | 99.42956 | 20 | 20
581.41199 | 27.65 | 99.42579 | 20 | 20
582.41101 | 27.7 | 99.42244 | 20 | 20
583.41199 | 27.75 | 99.41812 | 20 | 20
584.41302 | 27.8 | 99.41296 | 20 | 20
585.41498 | 27.85 | 99.40905 | 20 | 20
586.41498 | 27.9 | 99.40487 | 20 | 20
587.41803 | 27.95 | 99.40096 | 20 | 20
588.41901 | 28 | 99.39818 | 20 | 20
589.42102 | 28.05 | 99.39441 | 20 | 20
590.422 | 28.1 | 99.3912 | 20 | 20
591.422 | 28.15 | 99.38841 | 20 | 20
592.41998 | 28.2 | 99.3852 | 20 | 20
593.41699 | 28.25 | 99.38214 | 20 | 20
594.41699 | 28.3 | 99.37823 | 20 | 20
595.41602 | 28.35 | 99.37405 | 20 | 20
596.41101 | 28.4 | 99.37014 | 20 | 20
597.40698 | 28.45 | 99.36679 | 20 | 20
598.39899 | 28.5 | 99.36317 | 20 | 20
599.39099 | 28.55 | 99.36052 | 20 | 20
600.38702 | 28.6 | 99.35759 | 20 | 20
601.38397 | 28.65 | 99.35285 | 20 | 20
602.38202 | 28.7 | 99.34769 | 20 | 20
603.37598 | 28.75 | 99.34322 | 20 | 20
604.38 | 28.8 | 99.33764 | 20 | 20
605.37598 | 28.85 | 99.33318 | 20 | 20
606.37701 | 28.9 | 99.32788 | 20 | 20
607.37402 | 28.95 | 99.32342 | 20 | 20
608.37201 | 29 | 99.31993 | 20 | 20
609.37 | 29.05 | 99.317 | 20 | 20
610.367 | 29.1 | 99.31463 | 20 | 20
611.36499 | 29.15 | 99.30863 | 20 | 20
612.36401 | 29.2 | 99.30347 | 20 | 20
613.36603 | 29.25 | 99.2965 | 20 | 20
614.36298 | 29.3 | 99.29008 | 20 | 20
615.36102 | 29.35 | 99.28506 | 20 | 20
616.35999 | 29.4 | 99.28004 | 20 | 20
617.35901 | 29.45 | 99.27683 | 20 | 20
618.35797 | 29.5 | 99.27195 | 20 | 20
619.35797 | 29.55 | 99.26819 | 20 | 20
620.35999 | 29.6 | 99.26303 | 20 | 20
621.35999 | 29.65 | 99.25689 | 20 | 20
622.35901 | 29.7 | 99.24908 | 20 | 20
623.35797 | 29.75 | 99.24308 | 20 | 20
624.35901 | 29.8 | 99.2382 | 20 | 20
625.36102 | 29.85 | 99.23318 | 20 | 20
626.35699 | 29.9 | 99.22774 | 20 | 20
627.35602 | 29.95 | 99.22146 | 20 | 20
628.354 | 30 | 99.21533 | 20 | 20
629.35498 | 30.05 | 99.20821 | 20 | 20
630.354 | 30.1 | 99.20236 | 20 | 20
631.35199 | 30.15 | 99.19789 | 20 | 20
632.35199 | 30.2 | 99.19217 | 20 | 20
633.35101 | 30.25 | 99.18701 | 20 | 20
634.34998 | 30.3 | 99.17878 | 20 | 20
635.34998 | 30.35 | 99.17209 | 20 | 20
636.349 | 30.4 | 99.1707 | 20 | 20
637.34802 | 30.45 | 99.16595 | 20 | 20
638.34601 | 30.5 | 99.15619 | 20 | 20
639.34302 | 30.55 | 99.14559 | 20 | 20
640.341 | 30.6 | 99.13903 | 20 | 20
641.341 | 30.65 | 99.13248 | 20 | 20
642.34003 | 30.7 | 99.12551 | 20 | 20
643.34003 | 30.75 | 99.11797 | 20 | 20
644.33899 | 30.8 | 99.111 | 20 | 20
645.33698 | 30.85 | 99.105 | 20 | 20
646.33801 | 30.9 | 99.09831 | 20 | 20
647.33801 | 30.95 | 99.09552 | 20 | 20
648.336 | 31 | 99.08673 | 20 | 20
649.336 | 31.05 | 99.07488 | 20 | 20
650.33398 | 31.1 | 99.06442 | 20 | 20
651.33197 | 31.15 | 99.05563 | 20 | 20
652.32898 | 31.2 | 99.04935 | 20 | 20
653.32703 | 31.25 | 99.04001 | 20 | 20
654.32703 | 31.3 | 99.03053 | 20 | 20
655.32599 | 31.35 | 99.02146 | 20 | 20
656.323 | 31.4 | 99.01239 | 20 | 20
657.32397 | 31.45 | 99.00207 | 20 | 20
658.32202 | 31.5 | 98.99231 | 20 | 20
659.32098 | 31.55 | 98.98255 | 20 | 20
660.32001 | 31.6 | 98.97236 | 20 | 20
661.32001 | 31.65 | 98.96302 | 20 | 20
662.31897 | 31.7 | 98.95214 | 20 | 20
663.32001 | 31.75 | 98.94057 | 20 | 20
664.31702 | 31.8 | 98.92843 | 20 | 20
665.31598 | 31.85 | 98.91532 | 20 | 20
666.315 | 31.9 | 98.90193 | 20 | 20
667.31403 | 31.95 | 98.88994 | 20 | 20
668.31201 | 32 | 98.87766 | 20 | 20
669.31201 | 32.05 | 98.86664 | 20 | 20
670.31201 | 32.1 | 98.85367 | 20 | 20
671.31 | 32.15 | 98.83638 | 20 | 20
672.31 | 32.2 | 98.81783 | 20 | 20
673.30902 | 32.25 | 98.80318 | 20 | 20
674.30701 | 32.3 | 98.78784 | 20 | 20
675.30603 | 32.35 | 98.77222 | 20 | 20
676.30402 | 32.4 | 98.75465 | 20 | 20
677.302 | 32.45 | 98.7368 | 20 | 20
678.30103 | 32.5 | 98.71922 | 20 | 20
679.30103 | 32.55 | 98.70235 | 20 | 20
680.297 | 32.6 | 98.68659 | 20 | 20
681.29498 | 32.65 | 98.6658 | 20 | 20
682.29303 | 32.7 | 98.64446 | 20 | 20
683.29199 | 32.75 | 98.62591 | 20 | 20
684.29303 | 32.8 | 98.60764 | 20 | 20
685.29199 | 32.85 | 98.58756 | 20 | 20
686.29401 | 32.9 | 98.56664 | 20 | 20
687.29303 | 32.95 | 98.54544 | 20 | 20
688.29199 | 33 | 98.52103 | 20 | 20
689.289 | 33.05 | 98.49718 | 20 | 20
690.28802 | 33.1 | 98.47361 | 20 | 20
691.28601 | 33.15 | 98.44934 | 20 | 20
692.284 | 33.2 | 98.42507 | 20 | 20
693.28198 | 33.25 | 98.39899 | 20 | 20
694.28101 | 33.3 | 98.37333 | 20 | 20
695.27899 | 33.35 | 98.34697 | 20 | 20
696.28003 | 33.4 | 98.32214 | 20 | 20
697.27899 | 33.45 | 98.29718 | 20 | 20
698.27399 | 33.5 | 98.26356 | 20 | 20
699.27301 | 33.55 | 98.23204 | 20 | 20
700.26898 | 33.6 | 98.20303 | 20 | 20
701.26801 | 33.65 | 98.17249 | 20 | 20
702.271 | 33.7 | 98.14334 | 20 | 20
703.27502 | 33.75 | 98.11279 | 20 | 20
704.276 | 33.8 | 98.08169 | 20 | 20
705.27502 | 33.85 | 98.04933 | 20 | 20
706.27502 | 33.9 | 98.01656 | 20 | 20
707.27197 | 33.95 | 97.98127 | 20 | 20
708.26898 | 34 | 97.94808 | 20 | 20
709.26801 | 34.05 | 97.91251 | 20 | 20
710.26599 | 34.1 | 97.87653 | 20 | 20
711.26599 | 34.15 | 97.83427 | 20 | 20
712.26501 | 34.2 | 97.77109 | 20 | 20
713.26599 | 34.25 | 97.7457 | 20 | 20
714.26801 | 34.3 | 97.71474 | 20 | 20
715.26599 | 34.35 | 97.67987 | 20 | 20
716.263 | 34.4 | 97.60665 | 20 | 20
717.263 | 34.45 | 97.5814 | 20 | 20
718.26001 | 34.5 | 97.55086 | 20 | 20
719.26001 | 34.55 | 97.51585 | 20 | 20
720.26099 | 34.6 | 97.45253 | 20 | 20
721.26202 | 34.65 | 97.42268 | 20 | 20
722.258 | 34.7 | 97.36759 | 20 | 20
723.258 | 34.75 | 97.33719 | 20 | 20
724.26001 | 34.8 | 97.28084 | 20 | 20
725.26099 | 34.85 | 97.25169 | 20 | 20
726.26202 | 34.9 | 97.17916 | 20 | 20
727.26202 | 34.95 | 97.14904 | 20 | 20
728.26202 | 35 | 97.1072 | 20 | 20
729.26099 | 35.05 | 97.06019 | 20 | 20
730.26202 | 35.1 | 97.021 | 20 | 20
731.26501 | 35.15 | 96.95405 | 20 | 20
732.26501 | 35.2 | 96.92616 | 20 | 20
733.26599 | 35.25 | 96.85893 | 20 | 20
734.26801 | 35.3 | 96.81263 | 20 | 20
735.26801 | 35.35 | 96.76409 | 20 | 20
736.26898 | 35.4 | 96.7143 | 20 | 20
737.27197 | 35.45 | 96.67943 | 20 | 20
738.276 | 35.5 | 96.62309 | 20 | 20
739.28302 | 35.55 | 96.5811 | 20 | 20
740.28497 | 35.6 | 96.53522 | 20 | 20
741.28601 | 35.65 | 96.47776 | 20 | 20
742.28699 | 35.7 | 96.43954 | 20 | 20
743.28497 | 35.75 | 96.40704 | 20 | 20
744.28497 | 35.8 | 96.33703 | 20 | 20
745.28802 | 35.85 | 96.29184 | 20 | 20
746.289 | 35.9 | 96.24511 | 20 | 20
747.29102 | 35.95 | 96.20997 | 20 | 20
748.29303 | 36 | 96.17817 | 20 | 20
749.29498 | 36.05 | 96.11024 | 20 | 20
750.29602 | 36.1 | 96.0751 | 20 | 20
751.29901 | 36.15 | 96.044 | 20 | 20
752.30103 | 36.2 | 95.9797 | 20 | 20
753.30103 | 36.25 | 95.94943 | 20 | 20
754.302 | 36.3 | 95.9154 | 20 | 20
755.302 | 36.35 | 95.88095 | 20 | 20
756.30298 | 36.4 | 95.814 | 20 | 20
757.30402 | 36.45 | 95.78402 | 20 | 20
758.30701 | 36.5 | 95.75124 | 20 | 20
759.30798 | 36.55 | 95.71819 | 20 | 20
760.31299 | 36.6 | 95.65222 | 20 | 20
761.31702 | 36.65 | 95.62976 | 20 | 20
762.31897 | 36.7 | 95.60605 | 20 | 20
763.32202 | 36.75 | 95.57383 | 20 | 20
764.32599 | 36.8 | 95.54078 | 20 | 20
765.33197 | 36.85 | 95.51065 | 20 | 20
766.336 | 36.9 | 95.48345 | 20 | 20
767.341 | 36.95 | 95.45793 | 20 | 20
768.34497 | 37 | 95.4352 | 20 | 20
769.34998 | 37.05 | 95.41344 | 20 | 20
770.35199 | 37.1 | 95.39419 | 20 | 20
771.35199 | 37.15 | 95.37927 | 20 | 20
772.34998 | 37.2 | 95.3663 | 20 | 20
773.34497 | 37.25 | 95.35444 | 20 | 20
774.33899 | 37.3 | 95.34356 | 20 | 20
775.33197 | 37.35 | 95.33422 | 20 | 20
776.32898 | 37.4 | 95.32738 | 20 | 20
777.31897 | 37.45 | 95.31971 | 20 | 20
778.31201 | 37.5 | 95.31218 | 20 | 20
779.302 | 37.55 | 95.30549 | 20 | 20
780.29498 | 37.6 | 95.29963 | 20 | 20
781.28802 | 37.65 | 95.29572 | 20 | 20
782.28101 | 37.7 | 95.2907 | 20 | 20
783.27301 | 37.75 | 95.28317 | 20 | 20
784.271 | 37.8 | 95.27731 | 20 | 20
785.26599 | 37.85 | 95.27048 | 20 | 20
786.258 | 37.9 | 95.26518 | 20 | 20
787.25403 | 37.95 | 95.26016 | 20 | 20
788.24701 | 38 | 95.2543 | 20 | 20
789.242 | 38.05 | 95.25095 | 20 | 20
790.23602 | 38.1 | 95.24677 | 20 | 20
791.23102 | 38.15 | 95.24147 | 20 | 20
792.22803 | 38.2 | 95.2345 | 20 | 20
793.22498 | 38.25 | 95.22808 | 20 | 20
794.22198 | 38.3 | 95.2225 | 20 | 20
795.21899 | 38.35 | 95.21776 | 20 | 20
796.21399 | 38.4 | 95.21316 | 20 | 20
797.211 | 38.45 | 95.20786 | 20 | 20
798.20697 | 38.5 | 95.20228 | 20 | 20
799.20398 | 38.55 | 95.19851 | 20 | 20
800.19897 | 38.6 | 95.1967 | 20 | 20
801.19501 | 38.65 | 95.19405 | 20 | 20
802.19501 | 38.7 | 95.19293 | 20 | 20
803.19098 | 38.75 | 95.19084 | 20 | 20
804.18597 | 38.8 | 95.1861 | 20 | 20
805.18298 | 38.85 | 95.18289 | 20 | 20
806.17999 | 38.9 | 95.1794 | 20 | 20
807.17798 | 38.95 | 95.17717 | 20 | 20
808.17603 | 39 | 95.17508 | 20 | 20
809.17499 | 39.05 | 95.17369 | 20 | 20
810.17297 | 39.1 | 95.17285 | 20 | 20
811.16803 | 39.15 | 95.16811 | 20 | 20
812.16498 | 39.2 | 95.16434 | 20 | 20
813.15997 | 39.25 | 95.16085 | 20 | 20
814.15802 | 39.3 | 95.15792 | 20 | 20
815.15399 | 39.35 | 95.15681 | 20 | 20
816.15198 | 39.4 | 95.15527 | 20 | 20
817.14801 | 39.45 | 95.15332 | 20 | 20
818.14697 | 39.5 | 95.15081 | 20 | 20
819.14301 | 39.55 | 95.14886 | 20 | 20
820.14203 | 39.6 | 95.14719 | 20 | 20
821.138 | 39.65 | 95.14593 | 20 | 20
822.138 | 39.7 | 95.14481 | 20 | 20
823.13599 | 39.75 | 95.14384 | 20 | 20
824.138 | 39.8 | 95.14272 | 20 | 20
825.13501 | 39.85 | 95.14063 | 20 | 20
826.13202 | 39.9 | 95.13896 | 20 | 20
827.13 | 39.95 | 95.13728 | 20 | 20
828.12799 | 40 | 95.13575 | 20 | 20
829.12799 | 40.05 | 95.13449 | 20 | 20
830.12598 | 40.1 | 95.13324 | 20 | 20
831.12903 | 40.15 | 95.13184 | 20 | 20
832.13202 | 40.2 | 95.13087 | 20 | 20
833.12701 | 40.25 | 95.12975 | 20 | 20
834.125 | 40.3 | 95.12878 | 20 | 20
835.12299 | 40.35 | 95.12752 | 20 | 20
836.11902 | 40.4 | 95.12529 | 20 | 20
837.11298 | 40.45 | 95.12403 | 20 | 20
838.10699 | 40.5 | 95.12264 | 20 | 20
839.10901 | 40.55 | 95.12152 | 20 | 20
840.10901 | 40.6 | 95.12027 | 20 | 20
841.11102 | 40.65 | 95.11957 | 20 | 20
842.11298 | 40.7 | 95.11804 | 20 | 20
843.11401 | 40.75 | 95.11594 | 20 | 20
844.11298 | 40.8 | 95.11399 | 20 | 20
845.112 | 40.85 | 95.11246 | 20 | 20
846.10797 | 40.9 | 95.11092 | 20 | 20
847.10699 | 40.95 | 95.10953 | 20 | 20
848.10498 | 41 | 95.10869 | 20 | 20
849.104 | 41.05 | 95.10702 | 20 | 20
850.10303 | 41.1 | 95.10506 | 20 | 20
851.09998 | 41.15 | 95.10381 | 20 | 20
852.10199 | 41.2 | 95.10325 | 20 | 20
853.10101 | 41.25 | 95.10297 | 20 | 20
854.10101 | 41.3 | 95.10228 | 20 | 20
855.10303 | 41.35 | 95.10186 | 20 | 20
856.10199 | 41.4 | 95.10102 | 20 | 20
857.10101 | 41.45 | 95.09949 | 20 | 20
858.099 | 41.5 | 95.09851 | 20 | 20
859.09601 | 41.55 | 95.09823 | 20 | 20
860.09302 | 41.6 | 95.09795 | 20 | 20
861.09302 | 41.65 | 95.09781 | 20 | 20
862.08899 | 41.7 | 95.09698 | 20 | 20
863.08899 | 41.75 | 95.09516 | 20 | 20
864.086 | 41.8 | 95.09474 | 20 | 20
865.08801 | 41.85 | 95.0946 | 20 | 20
866.08698 | 41.9 | 95.09405 | 20 | 20
867.086 | 41.95 | 95.09377 | 20 | 20
868.086 | 42 | 95.09293 | 20 | 20
869.086 | 42.05 | 95.09168 | 20 | 20
870.08301 | 42.1 | 95.0893 | 20 | 20
871.08197 | 42.15 | 95.08791 | 20 | 20
872.07898 | 42.2 | 95.08693 | 20 | 20
873.07703 | 42.25 | 95.08582 | 20 | 20
874.073 | 42.3 | 95.08512 | 20 | 20
875.07202 | 42.35 | 95.08414 | 20 | 20
876.07001 | 42.4 | 95.08373 | 20 | 20
877.07001 | 42.45 | 95.08317 | 20 | 20
878.07001 | 42.5 | 95.08219 | 20 | 20
879.065 | 42.55 | 95.08066 | 20 | 20
880.06403 | 42.6 | 95.07912 | 20 | 20
881.06201 | 42.65 | 95.07829 | 20 | 20
882.06097 | 42.7 | 95.07731 | 20 | 20
883.05701 | 42.75 | 95.07605 | 20 | 20
884.05701 | 42.8 | 95.07452 | 20 | 20
885.05798 | 42.85 | 95.07327 | 20 | 20
886.05798 | 42.9 | 95.07285 | 20 | 20
887.05701 | 42.95 | 95.07285 | 20 | 20
888.05499 | 43 | 95.07243 | 20 | 20
889.05402 | 43.05 | 95.07117 | 20 | 20
890.05103 | 43.1 | 95.07159 | 20 | 20
891.047 | 43.15 | 95.0688 | 20 | 20
892.04401 | 43.2 | 95.06783 | 20 | 20
893.04102 | 43.25 | 95.06643 | 20 | 20
894.03998 | 43.3 | 95.06587 | 20 | 20
895.03601 | 43.35 | 95.06573 | 20 | 20
896.03699 | 43.4 | 95.06559 | 20 | 20
897.03497 | 43.45 | 95.06643 | 20 | 20
898.03302 | 43.5 | 95.06587 | 20 | 20
899.02802 | 43.55 | 95.06336 | 20 | 20
900.026 | 43.6 | 95.06169 | 20 | 20
901.02399 | 43.65 | 95.06141 | 20 | 20
902.02197 | 43.7 | 95.06113 | 20 | 20
903.021 | 43.75 | 95.0596 | 20 | 20
904.01898 | 43.8 | 95.05709 | 20 | 20
905.01703 | 43.85 | 95.05583 | 20 | 20
906.01703 | 43.9 | 95.05541 | 20 | 20
907.01398 | 43.95 | 95.05555 | 20 | 20
908.01099 | 44 | 95.05499 | 20 | 20
909.008 | 44.05 | 95.05388 | 20 | 20
910.008 | 44.1 | 95.05248 | 20 | 20
911.008 | 44.15 | 95.05067 | 20 | 20
912.00702 | 44.2 | 95.04969 | 20 | 20
913.005 | 44.25 | 95.04858 | 20 | 20
914.00299 | 44.3 | 95.0476 | 20 | 20
915.00201 | 44.35 | 95.04704 | 20 | 20
915.99799 | 44.4 | 95.04593 | 20 | 20
916.99701 | 44.45 | 95.04453 | 20 | 20
917.992 | 44.5 | 95.04286 | 20 | 20
918.98999 | 44.55 | 95.04202 | 20 | 20
919.98798 | 44.6 | 95.04119 | 20 | 20
920.987 | 44.65 | 95.04077 | 20 | 20
921.98602 | 44.7 | 95.04007 | 20 | 20
922.98602 | 44.75 | 95.03909 | 20 | 20
923.98499 | 44.8 | 95.03923 | 20 | 20
924.98297 | 44.85 | 95.04007 | 20 | 20
925.979 | 44.9 | 95.03951 | 20 | 20
926.97803 | 44.95 | 95.03826 | 20 | 20
927.97498 | 45 | 95.03742 | 20 | 20
928.97699 | 45.05 | 95.03658 | 20 | 20
929.97198 | 45.1 | 95.03561 | 20 | 20
930.96802 | 45.15 | 95.03449 | 20 | 20
931.96301 | 45.2 | 95.03393 | 20 | 20
932.96002 | 45.25 | 95.03365 | 20 | 20
933.95398 | 45.3 | 95.0331 | 20 | 20
934.948 | 45.35 | 95.03045 | 20 | 20
935.94397 | 45.4 | 95.02877 | 20 | 20
936.94098 | 45.45 | 95.02738 | 20 | 20
937.93799 | 45.5 | 95.0264 | 20 | 20
938.93799 | 45.55 | 95.02473 | 20 | 20
939.935 | 45.6 | 95.02319 | 20 | 20
940.93597 | 45.65 | 95.0225 | 20 | 20
941.93402 | 45.7 | 95.02152 | 20 | 20
942.93298 | 45.75 | 95.0211 | 20 | 20
943.927 | 45.8 | 95.01915 | 20 | 20
944.91998 | 45.85 | 95.0165 | 20 | 20
945.91498 | 45.9 | 95.01552 | 20 | 20
946.90997 | 45.95 | 95.01385 | 20 | 20
947.901 | 46 | 95.0119 | 20 | 20
948.89801 | 46.05 | 95.01036 | 20 | 20
949.89697 | 46.1 | 95.0098 | 20 | 20
950.896 | 46.15 | 95.00869 | 20 | 20
951.89301 | 46.2 | 95.00827 | 20 | 20
952.89398 | 46.25 | 95.00785 | 20 | 20
953.89099 | 46.3 | 95.00729 | 20 | 20
954.88599 | 46.35 | 95.0066 | 20 | 20
955.883 | 46.4 | 95.00548 | 20 | 20
956.88098 | 46.45 | 95.00478 | 20 | 20
957.87701 | 46.5 | 95.00395 | 20 | 20
958.87097 | 46.55 | 95.00367 | 20 | 20
959.87 | 46.6 | 95.00227 | 20 | 20
960.86603 | 46.65 | 95.00185 | 20 | 20
961.86298 | 46.7 | 95.00172 | 20 | 20
962.85901 | 46.75 | 95.00074 | 20 | 20
963.854 | 46.8 | 95.00004 | 20 | 20
964.85303 | 46.85 | 94.99865 | 20 | 20
965.84802 | 46.9 | 94.99809 | 20 | 20
966.84399 | 46.95 | 94.99683 | 20 | 20
967.83899 | 47 | 94.99502 | 20 | 20
968.83698 | 47.05 | 94.99307 | 20 | 20
969.83398 | 47.1 | 94.99181 | 20 | 20
970.82898 | 47.15 | 94.99112 | 20 | 20
971.82703 | 47.2 | 94.99014 | 20 | 20
972.82202 | 47.25 | 94.98902 | 20 | 20
973.82001 | 47.3 | 94.98777 | 20 | 20
974.81299 | 47.35 | 94.98665 | 20 | 20
975.81 | 47.4 | 94.98596 | 20 | 20
976.80701 | 47.45 | 94.98428 | 20 | 20
977.80402 | 47.5 | 94.98289 | 20 | 20
978.79797 | 47.55 | 94.98149 | 20 | 20
979.79602 | 47.6 | 94.98079 | 20 | 20
980.79303 | 47.65 | 94.97996 | 20 | 20
981.789 | 47.7 | 94.97954 | 20 | 20
982.78198 | 47.75 | 94.97856 | 20 | 20
983.77899 | 47.8 | 94.97689 | 20 | 20
984.776 | 47.85 | 94.97633 | 20 | 20
985.77002 | 47.9 | 94.97536 | 20 | 20
986.76599 | 47.95 | 94.97424 | 20 | 20
987.76501 | 48 | 94.97354 | 20 | 20
988.76001 | 48.05 | 94.97187 | 20 | 20
989.75702 | 48.1 | 94.96936 | 20 | 20
990.75201 | 48.15 | 94.96657 | 20 | 20
991.74799 | 48.2 | 94.96629 | 20 | 20
992.74402 | 48.25 | 94.96489 | 20 | 20
993.73602 | 48.3 | 94.96392 | 20 | 20
994.73102 | 48.35 | 94.96322 | 20 | 20
995.72601 | 48.4 | 94.96155 | 20 | 20
996.72198 | 48.45 | 94.95973 | 20 | 20