## Sheet
#EXPORTTYPE: | DATA ALL
#FILE: | 45°C-Woll-90min.ngb-sta
#FORMAT: | NETZSCH5
#FTYPE: | UNICODE
#IDENTITY: | 45°C-Woll-90min
#MTYPE: | TG
#INSTRUMENT: | NETZSCH TG 309 Classic
#PROJECT: | CO2Valorize
#DATE/TIME: | 20/02/2026 14:17:38 (UTC+1)
#CORR. FILE:
#TEMPCAL: | 21-08-2025 14:31
#LABORATORY: | HIF
#OPERATOR: | Sahra
#REMARK:
#SAMPLE: | 45°C-Woll-90min
#SAMPLE MASS /mg: | 31.14215
#MATERIAL: | WOLL
#TYPE OF CRUCIBLE: | Al2O3 0.3 ml, open
#SAMPLE CRUCIBLE MASS /mg: | 131.2539
#REFERENCE CRUCIBLE MASS /mg:
#PURGE 1 MFC: | OXYGEN,252.5 ml/min
#PURGE 2 MFC: | NITROGEN,250.0 ml/min
#PROTECTIVE MFC: | NITROGEN,250.0 ml/min
#M.RANGE /mg: | 2000
#CORR. CODE: | 0
#RANGE: | 30°C/20.0(K/min)/1000°C
#SEGMENT: | S1/1
#SEG. 1: | 30°C/20.0(K/min)/1000°C
##Temp./°C | Time/min | Mass/% | Gas Flow(purge2)/(ml/min) | Gas Flow(protective)/(ml/min)
31.175 | 0 | 100 | 20 | 20
31.174 | 0.05 | 99.99759 | 20 | 20
31.314 | 0.1 | 99.99695 | 20 | 20
31.603 | 0.15 | 99.99968 | 20 | 20
31.979 | 0.2 | 100.00273 | 20 | 20
32.411 | 0.25 | 100.00482 | 20 | 20
32.899 | 0.3 | 100.00835 | 20 | 20
33.454 | 0.35 | 100.01317 | 20 | 20
34.076 | 0.4 | 100.01461 | 20 | 20
34.76 | 0.45 | 100.0167 | 20 | 20
35.492 | 0.5 | 100.01943 | 20 | 20
36.272 | 0.55 | 100.02248 | 20 | 20
37.093 | 0.6 | 100.02167 | 20 | 20
37.954 | 0.65 | 100.02296 | 20 | 20
38.855 | 0.7 | 100.02794 | 20 | 20
39.785 | 0.75 | 100.02842 | 20 | 20
40.747 | 0.8 | 100.02858 | 20 | 20
41.733 | 0.85 | 100.02874 | 20 | 20
42.738 | 0.9 | 100.02922 | 20 | 20
43.766 | 0.95 | 100.02906 | 20 | 20
44.812 | 1 | 100.02842 | 20 | 20
45.873 | 1.05 | 100.02697 | 20 | 20
46.947 | 1.1 | 100.02617 | 20 | 20
48.032 | 1.15 | 100.02248 | 20 | 20
49.127 | 1.2 | 100.01911 | 20 | 20
50.23 | 1.25 | 100.01445 | 20 | 20
51.339 | 1.3 | 100.01092 | 20 | 20
52.452 | 1.35 | 100.00899 | 20 | 20
53.571 | 1.4 | 100.00417 | 20 | 20
54.69 | 1.45 | 99.99807 | 20 | 20
55.808 | 1.5 | 99.99069 | 20 | 20
56.928 | 1.55 | 99.98394 | 20 | 20
58.05 | 1.6 | 99.97752 | 20 | 20
59.167 | 1.65 | 99.96998 | 20 | 20
60.285 | 1.7 | 99.96275 | 20 | 20
61.4 | 1.75 | 99.95681 | 20 | 20
62.514 | 1.8 | 99.95135 | 20 | 20
63.624 | 1.85 | 99.9422 | 20 | 20
64.73 | 1.9 | 99.92984 | 20 | 20
65.833 | 1.95 | 99.93289 | 20 | 20
66.934 | 2 | 99.92534 | 20 | 20
68.03 | 2.05 | 99.91635 | 20 | 20
69.123 | 2.1 | 99.90752 | 20 | 20
70.212 | 2.15 | 99.90062 | 20 | 20
71.296 | 2.2 | 99.89307 | 20 | 20
72.376 | 2.25 | 99.88488 | 20 | 20
73.455 | 2.3 | 99.87477 | 20 | 20
74.529 | 2.35 | 99.86706 | 20 | 20
75.599 | 2.4 | 99.85839 | 20 | 20
76.668 | 2.45 | 99.85293 | 20 | 20
77.731 | 2.5 | 99.84715 | 20 | 20
78.793 | 2.55 | 99.83912 | 20 | 20
79.851 | 2.6 | 99.8311 | 20 | 20
80.906 | 2.65 | 99.82146 | 20 | 20
81.959 | 2.7 | 99.81472 | 20 | 20
83.009 | 2.75 | 99.80621 | 20 | 20
84.057 | 2.8 | 99.79931 | 20 | 20
85.102 | 2.85 | 99.7924 | 20 | 20
86.145 | 2.9 | 99.78293 | 20 | 20
87.183 | 2.95 | 99.77474 | 20 | 20
88.224 | 3 | 99.76607 | 20 | 20
89.257 | 3.05 | 99.76013 | 20 | 20
90.294 | 3.1 | 99.75499 | 20 | 20
91.326 | 3.15 | 99.74857 | 20 | 20
92.356 | 3.2 | 99.74215 | 20 | 20
93.385 | 3.25 | 99.73412 | 20 | 20
94.408 | 3.3 | 99.72722 | 20 | 20
95.432 | 3.35 | 99.71935 | 20 | 20
96.456 | 3.4 | 99.70731 | 20 | 20
97.478 | 3.45 | 99.70619 | 20 | 20
98.497 | 3.5 | 99.70474 | 20 | 20
99.514 | 3.55 | 99.70121 | 20 | 20
100.531 | 3.6 | 99.69671 | 20 | 20
101.546 | 3.65 | 99.68692 | 20 | 20
102.564 | 3.7 | 99.68531 | 20 | 20
103.577 | 3.75 | 99.68901 | 20 | 20
104.587 | 3.8 | 99.67408 | 20 | 20
105.598 | 3.85 | 99.66412 | 20 | 20
106.607 | 3.9 | 99.65674 | 20 | 20
107.615 | 3.95 | 99.65063 | 20 | 20
108.623 | 4 | 99.64678 | 20 | 20
109.63 | 4.05 | 99.64437 | 20 | 20
110.637 | 4.1 | 99.64132 | 20 | 20
111.643 | 4.15 | 99.63907 | 20 | 20
112.647 | 4.2 | 99.63426 | 20 | 20
113.652 | 4.25 | 99.63024 | 20 | 20
114.659 | 4.3 | 99.62543 | 20 | 20
115.663 | 4.35 | 99.62173 | 20 | 20
116.665 | 4.4 | 99.61788 | 20 | 20
117.669 | 4.45 | 99.61451 | 20 | 20
118.67 | 4.5 | 99.6113 | 20 | 20
119.672 | 4.55 | 99.60761 | 20 | 20
120.672 | 4.6 | 99.60359 | 20 | 20
121.676 | 4.65 | 99.59942 | 20 | 20
122.676 | 4.7 | 99.59572 | 20 | 20
123.678 | 4.75 | 99.59267 | 20 | 20
124.679 | 4.8 | 99.58994 | 20 | 20
125.68 | 4.85 | 99.58593 | 20 | 20
126.682 | 4.9 | 99.58272 | 20 | 20
127.682 | 4.95 | 99.57935 | 20 | 20
128.68401 | 5 | 99.57646 | 20 | 20
129.685 | 5.05 | 99.5726 | 20 | 20
130.687 | 5.1 | 99.56827 | 20 | 20
131.688 | 5.15 | 99.5657 | 20 | 20
132.69099 | 5.2 | 99.56265 | 20 | 20
133.692 | 5.25 | 99.55944 | 20 | 20
134.69501 | 5.3 | 99.55751 | 20 | 20
135.696 | 5.35 | 99.5551 | 20 | 20
136.698 | 5.4 | 99.55205 | 20 | 20
137.7 | 5.45 | 99.54884 | 20 | 20
138.702 | 5.5 | 99.54611 | 20 | 20
139.705 | 5.55 | 99.54322 | 20 | 20
140.70599 | 5.6 | 99.54065 | 20 | 20
141.707 | 5.65 | 99.53776 | 20 | 20
142.709 | 5.7 | 99.53359 | 20 | 20
143.713 | 5.75 | 99.53038 | 20 | 20
144.715 | 5.8 | 99.52717 | 20 | 20
145.717 | 5.85 | 99.52524 | 20 | 20
146.71899 | 5.9 | 99.52283 | 20 | 20
147.722 | 5.95 | 99.52042 | 20 | 20
148.724 | 6 | 99.51818 | 20 | 20
149.724 | 6.05 | 99.51529 | 20 | 20
150.72701 | 6.1 | 99.51175 | 20 | 20
151.73 | 6.15 | 99.50967 | 20 | 20
152.73399 | 6.2 | 99.5079 | 20 | 20
153.735 | 6.25 | 99.50469 | 20 | 20
154.737 | 6.3 | 99.50164 | 20 | 20
155.739 | 6.35 | 99.49811 | 20 | 20
156.73801 | 6.4 | 99.4965 | 20 | 20
157.74001 | 6.45 | 99.49458 | 20 | 20
158.742 | 6.5 | 99.49201 | 20 | 20
159.741 | 6.55 | 99.48912 | 20 | 20
160.739 | 6.6 | 99.48639 | 20 | 20
161.742 | 6.65 | 99.48366 | 20 | 20
162.742 | 6.7 | 99.48141 | 20 | 20
163.742 | 6.75 | 99.47836 | 20 | 20
164.741 | 6.8 | 99.47563 | 20 | 20
165.744 | 6.85 | 99.4737 | 20 | 20
166.742 | 6.9 | 99.47178 | 20 | 20
167.744 | 6.95 | 99.47017 | 20 | 20
168.744 | 7 | 99.46808 | 20 | 20
169.743 | 7.05 | 99.46519 | 20 | 20
170.745 | 7.1 | 99.46295 | 20 | 20
171.746 | 7.15 | 99.46038 | 20 | 20
172.74699 | 7.2 | 99.45797 | 20 | 20
173.74699 | 7.25 | 99.45636 | 20 | 20
174.75 | 7.3 | 99.45476 | 20 | 20
175.75101 | 7.35 | 99.45347 | 20 | 20
176.752 | 7.4 | 99.45187 | 20 | 20
177.75301 | 7.45 | 99.44962 | 20 | 20
178.755 | 7.5 | 99.44753 | 20 | 20
179.754 | 7.55 | 99.44513 | 20 | 20
180.755 | 7.6 | 99.44191 | 20 | 20
181.756 | 7.65 | 99.43999 | 20 | 20
182.758 | 7.7 | 99.43806 | 20 | 20
183.757 | 7.75 | 99.43565 | 20 | 20
184.756 | 7.8 | 99.43324 | 20 | 20
185.756 | 7.85 | 99.43068 | 20 | 20
186.757 | 7.9 | 99.42859 | 20 | 20
187.758 | 7.95 | 99.4257 | 20 | 20
188.758 | 8 | 99.42281 | 20 | 20
189.758 | 8.05 | 99.42088 | 20 | 20
190.75999 | 8.1 | 99.41944 | 20 | 20
191.76199 | 8.15 | 99.41799 | 20 | 20
192.763 | 8.2 | 99.41462 | 20 | 20
193.76401 | 8.25 | 99.41173 | 20 | 20
194.76401 | 8.3 | 99.4098 | 20 | 20
195.765 | 8.35 | 99.40884 | 20 | 20
196.767 | 8.4 | 99.40739 | 20 | 20
197.76801 | 8.45 | 99.40611 | 20 | 20
198.77 | 8.5 | 99.40434 | 20 | 20
199.77299 | 8.55 | 99.40258 | 20 | 20
200.77299 | 8.6 | 99.40049 | 20 | 20
201.774 | 8.65 | 99.39856 | 20 | 20
202.77499 | 8.7 | 99.3968 | 20 | 20
203.778 | 8.75 | 99.39471 | 20 | 20
204.776 | 8.8 | 99.39311 | 20 | 20
205.77901 | 8.85 | 99.3907 | 20 | 20
206.78 | 8.9 | 99.38877 | 20 | 20
207.78101 | 8.95 | 99.38733 | 20 | 20
208.784 | 9 | 99.38588 | 20 | 20
209.784 | 9.05 | 99.38395 | 20 | 20
210.785 | 9.1 | 99.38235 | 20 | 20
211.786 | 9.15 | 99.38058 | 20 | 20
212.787 | 9.2 | 99.37914 | 20 | 20
213.786 | 9.25 | 99.37657 | 20 | 20
214.78799 | 9.3 | 99.37336 | 20 | 20
215.787 | 9.35 | 99.37095 | 20 | 20
216.789 | 9.4 | 99.36918 | 20 | 20
217.789 | 9.45 | 99.36854 | 20 | 20
218.78999 | 9.5 | 99.36758 | 20 | 20
219.793 | 9.55 | 99.36581 | 20 | 20
220.799 | 9.6 | 99.3634 | 20 | 20
221.8 | 9.65 | 99.36132 | 20 | 20
222.804 | 9.7 | 99.36019 | 20 | 20
223.808 | 9.75 | 99.35843 | 20 | 20
224.80901 | 9.8 | 99.35762 | 20 | 20
225.811 | 9.85 | 99.3565 | 20 | 20
226.811 | 9.9 | 99.35473 | 20 | 20
227.811 | 9.95 | 99.35249 | 20 | 20
228.813 | 10 | 99.35056 | 20 | 20
229.812 | 10.05 | 99.34943 | 20 | 20
230.813 | 10.1 | 99.34751 | 20 | 20
231.814 | 10.15 | 99.34542 | 20 | 20
232.813 | 10.2 | 99.34382 | 20 | 20
233.813 | 10.25 | 99.34205 | 20 | 20
234.814 | 10.3 | 99.34028 | 20 | 20
235.812 | 10.35 | 99.33852 | 20 | 20
236.813 | 10.4 | 99.33804 | 20 | 20
237.813 | 10.45 | 99.33707 | 20 | 20
238.812 | 10.5 | 99.33418 | 20 | 20
239.812 | 10.55 | 99.33097 | 20 | 20
240.815 | 10.6 | 99.32937 | 20 | 20
241.815 | 10.65 | 99.32856 | 20 | 20
242.812 | 10.7 | 99.32712 | 20 | 20
243.80901 | 10.75 | 99.32583 | 20 | 20
244.811 | 10.8 | 99.32439 | 20 | 20
245.80901 | 10.85 | 99.32246 | 20 | 20
246.808 | 10.9 | 99.32102 | 20 | 20
247.80901 | 10.95 | 99.31989 | 20 | 20
248.81 | 11 | 99.31909 | 20 | 20
249.808 | 11.05 | 99.31829 | 20 | 20
250.81 | 11.1 | 99.31652 | 20 | 20
251.80901 | 11.15 | 99.31476 | 20 | 20
252.81 | 11.2 | 99.31219 | 20 | 20
253.81 | 11.25 | 99.31026 | 20 | 20
254.80901 | 11.3 | 99.30946 | 20 | 20
255.81 | 11.35 | 99.30898 | 20 | 20
256.811 | 11.4 | 99.30849 | 20 | 20
257.815 | 11.45 | 99.30737 | 20 | 20
258.81201 | 11.5 | 99.30609 | 20 | 20
259.814 | 11.55 | 99.30432 | 20 | 20
260.81201 | 11.6 | 99.30303 | 20 | 20
261.81299 | 11.65 | 99.30175 | 20 | 20
262.81201 | 11.7 | 99.30127 | 20 | 20
263.81201 | 11.75 | 99.30047 | 20 | 20
264.80801 | 11.8 | 99.29902 | 20 | 20
265.811 | 11.85 | 99.29677 | 20 | 20
266.80801 | 11.9 | 99.29517 | 20 | 20
267.80701 | 11.95 | 99.29485 | 20 | 20
268.806 | 12 | 99.29276 | 20 | 20
269.80399 | 12.05 | 99.29003 | 20 | 20
270.802 | 12.1 | 99.28778 | 20 | 20
271.79901 | 12.15 | 99.28569 | 20 | 20
272.79599 | 12.2 | 99.28441 | 20 | 20
273.797 | 12.25 | 99.28377 | 20 | 20
274.79501 | 12.3 | 99.28329 | 20 | 20
275.79599 | 12.35 | 99.28264 | 20 | 20
276.798 | 12.4 | 99.28072 | 20 | 20
277.80099 | 12.45 | 99.27927 | 20 | 20
278.80099 | 12.5 | 99.27799 | 20 | 20
279.79999 | 12.55 | 99.27654 | 20 | 20
280.79901 | 12.6 | 99.27446 | 20 | 20
281.798 | 12.65 | 99.27317 | 20 | 20
282.79599 | 12.7 | 99.27237 | 20 | 20
283.79501 | 12.75 | 99.27092 | 20 | 20
284.79401 | 12.8 | 99.26948 | 20 | 20
285.79501 | 12.85 | 99.26803 | 20 | 20
286.79501 | 12.9 | 99.26691 | 20 | 20
287.79501 | 12.95 | 99.26595 | 20 | 20
288.79501 | 13 | 99.26514 | 20 | 20
289.79401 | 13.05 | 99.26338 | 20 | 20
290.79401 | 13.1 | 99.26145 | 20 | 20
291.79099 | 13.15 | 99.2592 | 20 | 20
292.79099 | 13.2 | 99.25744 | 20 | 20
293.78799 | 13.25 | 99.25551 | 20 | 20
294.78799 | 13.3 | 99.25374 | 20 | 20
295.78799 | 13.35 | 99.25294 | 20 | 20
296.78799 | 13.4 | 99.2523 | 20 | 20
297.78601 | 13.45 | 99.25246 | 20 | 20
298.78699 | 13.5 | 99.25278 | 20 | 20
299.785 | 13.55 | 99.25134 | 20 | 20
300.78299 | 13.6 | 99.24732 | 20 | 20
301.78201 | 13.65 | 99.24588 | 20 | 20
302.78101 | 13.7 | 99.24507 | 20 | 20
303.77499 | 13.75 | 99.24315 | 20 | 20
304.77499 | 13.8 | 99.23705 | 20 | 20
305.78299 | 13.85 | 99.24716 | 20 | 20
306.77802 | 13.9 | 99.25021 | 20 | 20
307.772 | 13.95 | 99.2356 | 20 | 20
308.76599 | 14 | 99.22918 | 20 | 20
309.76401 | 14.05 | 99.2226 | 20 | 20
310.772 | 14.1 | 99.24732 | 20 | 20
311.76599 | 14.15 | 99.2462 | 20 | 20
312.763 | 14.2 | 99.23255 | 20 | 20
313.76199 | 14.25 | 99.2295 | 20 | 20
314.759 | 14.3 | 99.22918 | 20 | 20
315.76099 | 14.35 | 99.22934 | 20 | 20
316.76001 | 14.4 | 99.22982 | 20 | 20
317.759 | 14.45 | 99.22982 | 20 | 20
318.75601 | 14.5 | 99.2287 | 20 | 20
319.75101 | 14.55 | 99.22661 | 20 | 20
320.75 | 14.6 | 99.22468 | 20 | 20
321.75 | 14.65 | 99.22356 | 20 | 20
322.74899 | 14.7 | 99.22276 | 20 | 20
323.74799 | 14.75 | 99.22147 | 20 | 20
324.74799 | 14.8 | 99.21987 | 20 | 20
325.74701 | 14.85 | 99.21826 | 20 | 20
326.745 | 14.9 | 99.21682 | 20 | 20
327.745 | 14.95 | 99.21537 | 20 | 20
328.745 | 15 | 99.21473 | 20 | 20
329.745 | 15.05 | 99.21377 | 20 | 20
330.745 | 15.1 | 99.21328 | 20 | 20
331.74301 | 15.15 | 99.21264 | 20 | 20
332.73901 | 15.2 | 99.21056 | 20 | 20
333.73901 | 15.25 | 99.20879 | 20 | 20
334.737 | 15.3 | 99.20702 | 20 | 20
335.737 | 15.35 | 99.20574 | 20 | 20
336.73099 | 15.4 | 99.19964 | 20 | 20
337.73199 | 15.45 | 99.19081 | 20 | 20
338.73001 | 15.5 | 99.19209 | 20 | 20
339.73801 | 15.55 | 99.19675 | 20 | 20
340.737 | 15.6 | 99.20574 | 20 | 20
341.73401 | 15.65 | 99.19595 | 20 | 20
342.73199 | 15.7 | 99.19097 | 20 | 20
343.728 | 15.75 | 99.18968 | 20 | 20
344.728 | 15.8 | 99.18888 | 20 | 20
345.72601 | 15.85 | 99.18888 | 20 | 20
346.724 | 15.9 | 99.18888 | 20 | 20
347.72198 | 15.95 | 99.18792 | 20 | 20
348.724 | 16 | 99.18711 | 20 | 20
349.72299 | 16.05 | 99.18567 | 20 | 20
350.72198 | 16.1 | 99.18294 | 20 | 20
351.72198 | 16.15 | 99.1815 | 20 | 20
352.72 | 16.2 | 99.18005 | 20 | 20
353.71701 | 16.25 | 99.17941 | 20 | 20
354.71701 | 16.3 | 99.17925 | 20 | 20
355.716 | 16.35 | 99.17861 | 20 | 20
356.71399 | 16.4 | 99.17812 | 20 | 20
357.715 | 16.45 | 99.17716 | 20 | 20
358.71301 | 16.5 | 99.17523 | 20 | 20
359.71301 | 16.55 | 99.17331 | 20 | 20
360.71399 | 16.6 | 99.17234 | 20 | 20
361.71201 | 16.65 | 99.1717 | 20 | 20
362.71201 | 16.7 | 99.17042 | 20 | 20
363.711 | 16.75 | 99.16721 | 20 | 20
364.70999 | 16.8 | 99.16544 | 20 | 20
365.70599 | 16.85 | 99.1648 | 20 | 20
366.70599 | 16.9 | 99.16432 | 20 | 20
367.707 | 16.95 | 99.16351 | 20 | 20
368.70599 | 17 | 99.16287 | 20 | 20
369.70401 | 17.05 | 99.16335 | 20 | 20
370.70401 | 17.1 | 99.16271 | 20 | 20
371.703 | 17.15 | 99.16175 | 20 | 20
372.702 | 17.2 | 99.16062 | 20 | 20
373.69601 | 17.25 | 99.15468 | 20 | 20
374.69101 | 17.3 | 99.14874 | 20 | 20
375.69299 | 17.35 | 99.14698 | 20 | 20
376.68701 | 17.4 | 99.14585 | 20 | 20
377.68301 | 17.45 | 99.14553 | 20 | 20
378.68301 | 17.5 | 99.14473 | 20 | 20
379.68399 | 17.55 | 99.14425 | 20 | 20
380.68399 | 17.6 | 99.14344 | 20 | 20
381.685 | 17.65 | 99.14216 | 20 | 20
382.685 | 17.7 | 99.14039 | 20 | 20
383.68701 | 17.75 | 99.13943 | 20 | 20
384.686 | 17.8 | 99.13815 | 20 | 20
385.68201 | 17.85 | 99.13734 | 20 | 20
386.67899 | 17.9 | 99.13622 | 20 | 20
387.67899 | 17.95 | 99.13477 | 20 | 20
388.67599 | 18 | 99.13349 | 20 | 20
389.677 | 18.05 | 99.13237 | 20 | 20
390.67401 | 18.1 | 99.12643 | 20 | 20
391.67999 | 18.15 | 99.13188 | 20 | 20
392.677 | 18.2 | 99.1351 | 20 | 20
393.672 | 18.25 | 99.11776 | 20 | 20
394.68201 | 18.3 | 99.13622 | 20 | 20
395.67599 | 18.35 | 99.1351 | 20 | 20
396.672 | 18.4 | 99.11808 | 20 | 20
397.66901 | 18.45 | 99.1139 | 20 | 20
398.66699 | 18.5 | 99.11278 | 20 | 20
399.66199 | 18.55 | 99.11214 | 20 | 20
400.66299 | 18.6 | 99.11214 | 20 | 20
401.66199 | 18.65 | 99.11181 | 20 | 20
402.66 | 18.7 | 99.11101 | 20 | 20
403.659 | 18.75 | 99.10973 | 20 | 20
404.65701 | 18.8 | 99.1086 | 20 | 20
405.659 | 18.85 | 99.10764 | 20 | 20
406.65799 | 18.9 | 99.10684 | 20 | 20
407.65701 | 18.95 | 99.1062 | 20 | 20
408.65399 | 19 | 99.10379 | 20 | 20
409.655 | 19.05 | 99.10138 | 20 | 20
410.65302 | 19.1 | 99.09977 | 20 | 20
411.65201 | 19.15 | 99.09849 | 20 | 20
412.64899 | 19.2 | 99.09785 | 20 | 20
413.64801 | 19.25 | 99.09753 | 20 | 20
414.642 | 19.3 | 99.09704 | 20 | 20
415.64099 | 19.35 | 99.0964 | 20 | 20
416.638 | 19.4 | 99.09544 | 20 | 20
417.63501 | 19.45 | 99.09528 | 20 | 20
418.633 | 19.5 | 99.09544 | 20 | 20
419.63101 | 19.55 | 99.0895 | 20 | 20
420.63 | 19.6 | 99.08645 | 20 | 20
421.62701 | 19.65 | 99.0858 | 20 | 20
422.62601 | 19.7 | 99.08468 | 20 | 20
423.62 | 19.75 | 99.08291 | 20 | 20
424.62 | 19.8 | 99.08099 | 20 | 20
425.61801 | 19.85 | 99.07954 | 20 | 20
426.616 | 19.9 | 99.07842 | 20 | 20
427.61401 | 19.95 | 99.07665 | 20 | 20
428.616 | 20 | 99.07537 | 20 | 20
429.61301 | 20.05 | 99.07457 | 20 | 20
430.61301 | 20.1 | 99.07296 | 20 | 20
431.61099 | 20.15 | 99.07103 | 20 | 20
432.612 | 20.2 | 99.06911 | 20 | 20
433.60699 | 20.25 | 99.06798 | 20 | 20
434.60599 | 20.3 | 99.0667 | 20 | 20
435.604 | 20.35 | 99.06558 | 20 | 20
436.603 | 20.4 | 99.06413 | 20 | 20
437.60101 | 20.45 | 99.06493 | 20 | 20
438.59601 | 20.5 | 99.0622 | 20 | 20
439.595 | 20.55 | 99.05851 | 20 | 20
440.59 | 20.6 | 99.05658 | 20 | 20
441.59 | 20.65 | 99.05321 | 20 | 20
442.59 | 20.7 | 99.05145 | 20 | 20
443.59 | 20.75 | 99.05048 | 20 | 20
444.58801 | 20.8 | 99.0492 | 20 | 20
445.591 | 20.85 | 99.04775 | 20 | 20
446.59 | 20.9 | 99.04551 | 20 | 20
447.58899 | 20.95 | 99.04422 | 20 | 20
448.59 | 21 | 99.04229 | 20 | 20
449.58801 | 21.05 | 99.03796 | 20 | 20
450.599 | 21.1 | 99.0508 | 20 | 20
451.591 | 21.15 | 99.05 | 20 | 20
452.58701 | 21.2 | 99.03234 | 20 | 20
453.582 | 21.25 | 99.02512 | 20 | 20
454.577 | 21.3 | 99.02319 | 20 | 20
455.57501 | 21.35 | 99.02287 | 20 | 20
456.573 | 21.4 | 99.02303 | 20 | 20
457.569 | 21.45 | 99.02255 | 20 | 20
458.573 | 21.5 | 99.02174 | 20 | 20
459.57401 | 21.55 | 99.02158 | 20 | 20
460.57199 | 21.6 | 99.0211 | 20 | 20
461.56699 | 21.65 | 99.01982 | 20 | 20
462.56699 | 21.7 | 99.01596 | 20 | 20
463.56799 | 21.75 | 99.01436 | 20 | 20
464.564 | 21.8 | 99.01323 | 20 | 20
465.564 | 21.85 | 99.01227 | 20 | 20
466.56201 | 21.9 | 99.01131 | 20 | 20
467.56 | 21.95 | 99.00986 | 20 | 20
468.55399 | 22 | 99.00713 | 20 | 20
469.55099 | 22.05 | 98.99798 | 20 | 20
470.565 | 22.1 | 99.00906 | 20 | 20
471.56 | 22.15 | 99.01901 | 20 | 20
472.55499 | 22.2 | 99.00296 | 20 | 20
473.55399 | 22.25 | 98.99461 | 20 | 20
474.552 | 22.3 | 98.99461 | 20 | 20
475.547 | 22.35 | 98.99589 | 20 | 20
476.54599 | 22.4 | 98.99493 | 20 | 20
477.54001 | 22.45 | 98.99268 | 20 | 20
478.535 | 22.5 | 98.98979 | 20 | 20
479.53101 | 22.55 | 98.98771 | 20 | 20
480.52802 | 22.6 | 98.98466 | 20 | 20
481.52399 | 22.65 | 98.97583 | 20 | 20
482.52499 | 22.7 | 98.97294 | 20 | 20
483.52399 | 22.75 | 98.97213 | 20 | 20
484.52499 | 22.8 | 98.97245 | 20 | 20
485.52499 | 22.85 | 98.97229 | 20 | 20
486.52499 | 22.9 | 98.97213 | 20 | 20
487.52301 | 22.95 | 98.97117 | 20 | 20
488.51999 | 23 | 98.96876 | 20 | 20
489.51901 | 23.05 | 98.96699 | 20 | 20
490.517 | 23.1 | 98.96507 | 20 | 20
491.51501 | 23.15 | 98.9641 | 20 | 20
492.51199 | 23.2 | 98.96202 | 20 | 20
493.513 | 23.25 | 98.95945 | 20 | 20
494.51001 | 23.3 | 98.9572 | 20 | 20
495.51001 | 23.35 | 98.95543 | 20 | 20
496.509 | 23.4 | 98.95495 | 20 | 20
497.51001 | 23.45 | 98.95399 | 20 | 20
498.509 | 23.5 | 98.95238 | 20 | 20
499.509 | 23.55 | 98.9503 | 20 | 20
500.505 | 23.6 | 98.94821 | 20 | 20
501.50101 | 23.65 | 98.94468 | 20 | 20
502.5 | 23.7 | 98.94195 | 20 | 20
503.5 | 23.75 | 98.94034 | 20 | 20
504.496 | 23.8 | 98.9381 | 20 | 20
505.495 | 23.85 | 98.93585 | 20 | 20
506.49399 | 23.9 | 98.9344 | 20 | 20
507.49301 | 23.95 | 98.93055 | 20 | 20
508.492 | 24 | 98.92557 | 20 | 20
509.491 | 24.05 | 98.92188 | 20 | 20
510.492 | 24.1 | 98.91963 | 20 | 20
511.48999 | 24.15 | 98.9177 | 20 | 20
512.48999 | 24.2 | 98.91658 | 20 | 20
513.48999 | 24.25 | 98.91546 | 20 | 20
514.48798 | 24.3 | 98.91401 | 20 | 20
515.48999 | 24.35 | 98.91273 | 20 | 20
516.48798 | 24.4 | 98.91096 | 20 | 20
517.487 | 24.45 | 98.90823 | 20 | 20
518.48499 | 24.5 | 98.90534 | 20 | 20
519.48199 | 24.55 | 98.90197 | 20 | 20
520.48102 | 24.6 | 98.89908 | 20 | 20
521.47803 | 24.65 | 98.89555 | 20 | 20
522.47601 | 24.7 | 98.89234 | 20 | 20
523.47803 | 24.75 | 98.88977 | 20 | 20
524.47699 | 24.8 | 98.88864 | 20 | 20
525.48102 | 24.85 | 98.8872 | 20 | 20
526.48199 | 24.9 | 98.8864 | 20 | 20
527.479 | 24.95 | 98.88351 | 20 | 20
528.47803 | 25 | 98.87901 | 20 | 20
529.47699 | 25.05 | 98.8766 | 20 | 20
530.47601 | 25.1 | 98.87484 | 20 | 20
531.47302 | 25.15 | 98.87275 | 20 | 20
532.47302 | 25.2 | 98.86986 | 20 | 20
533.47302 | 25.25 | 98.86841 | 20 | 20
534.46802 | 25.3 | 98.8636 | 20 | 20
535.46503 | 25.35 | 98.85621 | 20 | 20
536.46399 | 25.4 | 98.84979 | 20 | 20
537.46503 | 25.45 | 98.84979 | 20 | 20
538.46399 | 25.5 | 98.84802 | 20 | 20
539.461 | 25.55 | 98.84642 | 20 | 20
540.46002 | 25.6 | 98.84337 | 20 | 20
541.45801 | 25.65 | 98.83935 | 20 | 20
542.45502 | 25.7 | 98.83662 | 20 | 20
543.453 | 25.75 | 98.83486 | 20 | 20
544.45203 | 25.8 | 98.83197 | 20 | 20
545.45001 | 25.85 | 98.82892 | 20 | 20
546.45001 | 25.9 | 98.82635 | 20 | 20
547.44598 | 25.95 | 98.82346 | 20 | 20
548.44501 | 26 | 98.81977 | 20 | 20
549.44299 | 26.05 | 98.81367 | 20 | 20
550.44202 | 26.1 | 98.80564 | 20 | 20
551.44397 | 26.15 | 98.80018 | 20 | 20
552.44501 | 26.2 | 98.7997 | 20 | 20
553.44598 | 26.25 | 98.79873 | 20 | 20
554.44397 | 26.3 | 98.79873 | 20 | 20
555.44299 | 26.35 | 98.79697 | 20 | 20
556.44397 | 26.4 | 98.79504 | 20 | 20
557.44202 | 26.45 | 98.79055 | 20 | 20
558.43799 | 26.5 | 98.78252 | 20 | 20
559.43298 | 26.55 | 98.77626 | 20 | 20
560.43103 | 26.6 | 98.77112 | 20 | 20
561.43103 | 26.65 | 98.76438 | 20 | 20
562.42902 | 26.7 | 98.75956 | 20 | 20
563.42999 | 26.75 | 98.75506 | 20 | 20
564.43201 | 26.8 | 98.75522 | 20 | 20
565.43201 | 26.85 | 98.75041 | 20 | 20
566.43298 | 26.9 | 98.74206 | 20 | 20
567.43103 | 26.95 | 98.73692 | 20 | 20
568.42902 | 27 | 98.7321 | 20 | 20
569.42603 | 27.05 | 98.72793 | 20 | 20
570.42499 | 27.1 | 98.72343 | 20 | 20
571.422 | 27.15 | 98.72103 | 20 | 20
572.42297 | 27.2 | 98.71926 | 20 | 20
573.42297 | 27.25 | 98.71749 | 20 | 20
574.422 | 27.3 | 98.71573 | 20 | 20
575.42102 | 27.35 | 98.71075 | 20 | 20
576.42102 | 27.4 | 98.70609 | 20 | 20
577.41998 | 27.45 | 98.70208 | 20 | 20
578.41901 | 27.5 | 98.69598 | 20 | 20
579.41803 | 27.55 | 98.68859 | 20 | 20
580.41803 | 27.6 | 98.68233 | 20 | 20
581.41699 | 27.65 | 98.67832 | 20 | 20
582.41498 | 27.7 | 98.67543 | 20 | 20
583.41602 | 27.75 | 98.67109 | 20 | 20
584.41602 | 27.8 | 98.66788 | 20 | 20
585.41803 | 27.85 | 98.6621 | 20 | 20
586.42102 | 27.9 | 98.656 | 20 | 20
587.41803 | 27.95 | 98.64653 | 20 | 20
588.42102 | 28 | 98.64011 | 20 | 20
589.422 | 28.05 | 98.63786 | 20 | 20
590.42499 | 28.1 | 98.63272 | 20 | 20
591.422 | 28.15 | 98.62678 | 20 | 20
592.427 | 28.2 | 98.62084 | 20 | 20
593.42603 | 28.25 | 98.61651 | 20 | 20
594.42401 | 28.3 | 98.61121 | 20 | 20
595.422 | 28.35 | 98.60318 | 20 | 20
596.41901 | 28.4 | 98.59322 | 20 | 20
597.41699 | 28.45 | 98.58761 | 20 | 20
598.41699 | 28.5 | 98.58407 | 20 | 20
599.41901 | 28.55 | 98.58038 | 20 | 20
600.422 | 28.6 | 98.57765 | 20 | 20
601.41803 | 28.65 | 98.57316 | 20 | 20
602.414 | 28.7 | 98.56722 | 20 | 20
603.409 | 28.75 | 98.56176 | 20 | 20
604.40002 | 28.8 | 98.5526 | 20 | 20
605.396 | 28.85 | 98.54265 | 20 | 20
606.39203 | 28.9 | 98.53398 | 20 | 20
607.38501 | 28.95 | 98.52579 | 20 | 20
608.383 | 29 | 98.51728 | 20 | 20
609.38 | 29.05 | 98.50942 | 20 | 20
610.37903 | 29.1 | 98.50444 | 20 | 20
611.38098 | 29.15 | 98.50171 | 20 | 20
612.38501 | 29.2 | 98.49994 | 20 | 20
613.38599 | 29.25 | 98.49705 | 20 | 20
614.38501 | 29.3 | 98.48919 | 20 | 20
615.383 | 29.35 | 98.48036 | 20 | 20
616.37903 | 29.4 | 98.47088 | 20 | 20
617.375 | 29.45 | 98.45948 | 20 | 20
618.37299 | 29.5 | 98.44841 | 20 | 20
619.37299 | 29.55 | 98.4399 | 20 | 20
620.37 | 29.6 | 98.43267 | 20 | 20
621.37 | 29.65 | 98.42769 | 20 | 20
622.36798 | 29.7 | 98.41854 | 20 | 20
623.367 | 29.75 | 98.40859 | 20 | 20
624.36603 | 29.8 | 98.40072 | 20 | 20
625.36798 | 29.85 | 98.40184 | 20 | 20
626.36902 | 29.9 | 98.39558 | 20 | 20
627.36902 | 29.95 | 98.38547 | 20 | 20
628.36798 | 30 | 98.37648 | 20 | 20
629.36499 | 30.05 | 98.36476 | 20 | 20
630.36298 | 30.1 | 98.35111 | 20 | 20
631.35797 | 30.15 | 98.34035 | 20 | 20
632.35602 | 30.2 | 98.33008 | 20 | 20
633.354 | 30.25 | 98.32028 | 20 | 20
634.35498 | 30.3 | 98.31515 | 20 | 20
635.35303 | 30.35 | 98.30696 | 20 | 20
636.35303 | 30.4 | 98.29764 | 20 | 20
637.35498 | 30.45 | 98.28897 | 20 | 20
638.354 | 30.5 | 98.27854 | 20 | 20
639.35303 | 30.55 | 98.26955 | 20 | 20
640.34998 | 30.6 | 98.25847 | 20 | 20
641.349 | 30.65 | 98.24803 | 20 | 20
642.34601 | 30.7 | 98.23904 | 20 | 20
643.34601 | 30.75 | 98.23101 | 20 | 20
644.34698 | 30.8 | 98.22138 | 20 | 20
645.34601 | 30.85 | 98.21111 | 20 | 20
646.34698 | 30.9 | 98.20147 | 20 | 20
647.34497 | 30.95 | 98.18863 | 20 | 20
648.34497 | 31 | 98.17659 | 20 | 20
649.34198 | 31.05 | 98.16615 | 20 | 20
650.341 | 31.1 | 98.15443 | 20 | 20
651.341 | 31.15 | 98.14737 | 20 | 20
652.34198 | 31.2 | 98.13725 | 20 | 20
653.33801 | 31.25 | 98.12537 | 20 | 20
654.33801 | 31.3 | 98.11445 | 20 | 20
655.33502 | 31.35 | 98.10193 | 20 | 20
656.34003 | 31.4 | 98.09181 | 20 | 20
657.33801 | 31.45 | 98.08266 | 20 | 20
658.336 | 31.5 | 98.06837 | 20 | 20
659.33502 | 31.55 | 98.05505 | 20 | 20
660.33301 | 31.6 | 98.04012 | 20 | 20
661.33398 | 31.65 | 98.02936 | 20 | 20
662.33398 | 31.7 | 98.02213 | 20 | 20
663.33502 | 31.75 | 98.00849 | 20 | 20
664.33301 | 31.8 | 97.99195 | 20 | 20
665.328 | 31.85 | 97.96867 | 20 | 20
666.32501 | 31.9 | 97.95342 | 20 | 20
667.32397 | 31.95 | 97.94138 | 20 | 20
668.32098 | 32 | 97.9242 | 20 | 20
669.31799 | 32.05 | 97.90557 | 20 | 20
670.31897 | 32.1 | 97.88791 | 20 | 20
671.31702 | 32.15 | 97.87426 | 20 | 20
672.31799 | 32.2 | 97.85981 | 20 | 20
673.31799 | 32.25 | 97.84312 | 20 | 20
674.31702 | 32.3 | 97.82546 | 20 | 20
675.31598 | 32.35 | 97.80282 | 20 | 20
676.315 | 32.4 | 97.77745 | 20 | 20
677.31097 | 32.45 | 97.75674 | 20 | 20
678.30603 | 32.5 | 97.73153 | 20 | 20
679.30298 | 32.55 | 97.70472 | 20 | 20
680.29999 | 32.6 | 97.67999 | 20 | 20
681.29498 | 32.65 | 97.65334 | 20 | 20
682.29401 | 32.7 | 97.62813 | 20 | 20
683.28998 | 32.75 | 97.60148 | 20 | 20
684.29303 | 32.8 | 97.57868 | 20 | 20
685.29901 | 32.85 | 97.56455 | 20 | 20
686.29797 | 32.9 | 97.53004 | 20 | 20
687.29498 | 32.95 | 97.49616 | 20 | 20
688.29102 | 33 | 97.4663 | 20 | 20
689.29102 | 33.05 | 97.43932 | 20 | 20
690.289 | 33.1 | 97.40994 | 20 | 20
691.28802 | 33.15 | 97.37863 | 20 | 20
692.28601 | 33.2 | 97.34781 | 20 | 20
693.284 | 33.25 | 97.31473 | 20 | 20
694.28101 | 33.3 | 97.28134 | 20 | 20
695.28101 | 33.35 | 97.24505 | 20 | 20
696.27899 | 33.4 | 97.20845 | 20 | 20
697.27698 | 33.45 | 97.172 | 20 | 20
698.276 | 33.5 | 97.13186 | 20 | 20
699.27698 | 33.55 | 97.09461 | 20 | 20
700.27399 | 33.6 | 97.05496 | 20 | 20
701.27399 | 33.65 | 96.97002 | 20 | 20
702.27502 | 33.7 | 96.94385 | 20 | 20
703.27698 | 33.75 | 96.91287 | 20 | 20
704.27002 | 33.8 | 96.81204 | 20 | 20
705.28101 | 33.85 | 96.79919 | 20 | 20
706.28497 | 33.9 | 96.81107 | 20 | 20
707.28101 | 33.95 | 96.69098 | 20 | 20
708.276 | 34 | 96.6669 | 20 | 20
709.27002 | 34.05 | 96.63334 | 20 | 20
710.26599 | 34.1 | 96.58726 | 20 | 20
711.26202 | 34.15 | 96.50859 | 20 | 20
712.25897 | 34.2 | 96.47809 | 20 | 20
713.25598 | 34.25 | 96.39058 | 20 | 20
714.255 | 34.3 | 96.35558 | 20 | 20
715.25403 | 34.35 | 96.29987 | 20 | 20
716.25098 | 34.4 | 96.22441 | 20 | 20
717.25 | 34.45 | 96.17913 | 20 | 20
718.25098 | 34.5 | 96.10913 | 20 | 20
719.25 | 34.55 | 96.06113 | 20 | 20
720.245 | 34.6 | 95.98583 | 20 | 20
721.24298 | 34.65 | 95.92562 | 20 | 20
722.24103 | 34.7 | 95.85626 | 20 | 20
723.237 | 34.75 | 95.78802 | 20 | 20
724.23499 | 34.8 | 95.72043 | 20 | 20
725.23102 | 34.85 | 95.65428 | 20 | 20
726.23102 | 34.9 | 95.58749 | 20 | 20
727.22998 | 34.95 | 95.51428 | 20 | 20
728.229 | 35 | 95.43978 | 20 | 20
729.22803 | 35.05 | 95.37187 | 20 | 20
730.229 | 35.1 | 95.3001 | 20 | 20
731.22803 | 35.15 | 95.21051 | 20 | 20
732.22803 | 35.2 | 95.13553 | 20 | 20
733.229 | 35.25 | 95.05782 | 20 | 20
734.22302 | 35.3 | 94.97658 | 20 | 20
735.22601 | 35.35 | 94.89952 | 20 | 20
736.22498 | 35.4 | 94.8133 | 20 | 20
737.22198 | 35.45 | 94.72788 | 20 | 20
738.22198 | 35.5 | 94.64343 | 20 | 20
739.22498 | 35.55 | 94.55336 | 20 | 20
740.22699 | 35.6 | 94.46474 | 20 | 20
741.22302 | 35.65 | 94.37402 | 20 | 20
742.224 | 35.7 | 94.28347 | 20 | 20
743.22302 | 35.75 | 94.19517 | 20 | 20
744.22198 | 35.8 | 94.09851 | 20 | 20
745.22302 | 35.85 | 94.00266 | 20 | 20
746.22498 | 35.9 | 93.90858 | 20 | 20
747.224 | 35.95 | 93.81963 | 20 | 20
748.22803 | 36 | 93.72635 | 20 | 20
749.229 | 36.05 | 93.61476 | 20 | 20
750.22998 | 36.1 | 93.51442 | 20 | 20
751.22803 | 36.15 | 93.40588 | 20 | 20
752.229 | 36.2 | 93.31116 | 20 | 20
753.22998 | 36.25 | 93.20567 | 20 | 20
754.23199 | 36.3 | 93.10083 | 20 | 20
755.22803 | 36.35 | 92.99133 | 20 | 20
756.23199 | 36.4 | 92.88424 | 20 | 20
757.23297 | 36.45 | 92.77715 | 20 | 20
758.237 | 36.5 | 92.67408 | 20 | 20
759.24103 | 36.55 | 92.56394 | 20 | 20
760.24402 | 36.6 | 92.46182 | 20 | 20
761.24799 | 36.65 | 92.35393 | 20 | 20
762.25299 | 36.7 | 92.23962 | 20 | 20
763.258 | 36.75 | 92.13237 | 20 | 20
764.26099 | 36.8 | 92.02078 | 20 | 20
765.263 | 36.85 | 91.90936 | 20 | 20
766.26801 | 36.9 | 91.79552 | 20 | 20
767.27197 | 36.95 | 91.68426 | 20 | 20
768.271 | 37 | 91.53864 | 20 | 20
769.27802 | 37.05 | 91.46992 | 20 | 20
770.29303 | 37.1 | 91.2787 | 20 | 20
771.29602 | 37.15 | 91.18269 | 20 | 20
772.30103 | 37.2 | 91.09342 | 20 | 20
773.30603 | 37.25 | 91.00656 | 20 | 20
774.31403 | 37.3 | 90.90413 | 20 | 20
775.32098 | 37.35 | 90.79543 | 20 | 20
776.32898 | 37.4 | 90.68947 | 20 | 20
777.33502 | 37.45 | 90.56937 | 20 | 20
778.34302 | 37.5 | 90.46549 | 20 | 20
779.34998 | 37.55 | 90.35664 | 20 | 20
780.35797 | 37.6 | 90.25597 | 20 | 20
781.37 | 37.65 | 90.16044 | 20 | 20
782.37701 | 37.7 | 90.06588 | 20 | 20
783.39301 | 37.75 | 89.98351 | 20 | 20
784.41101 | 37.8 | 89.89569 | 20 | 20
785.422 | 37.85 | 89.78394 | 20 | 20
786.43597 | 37.9 | 89.70094 | 20 | 20
787.45099 | 37.95 | 89.6282 | 20 | 20
788.47198 | 38 | 89.56768 | 20 | 20
789.495 | 38.05 | 89.51453 | 20 | 20
790.52002 | 38.1 | 89.47905 | 20 | 20
791.54901 | 38.15 | 89.45754 | 20 | 20
792.57703 | 38.2 | 89.43811 | 20 | 20
793.59601 | 38.25 | 89.42655 | 20 | 20
794.60303 | 38.3 | 89.40921 | 20 | 20
795.59802 | 38.35 | 89.40343 | 20 | 20
796.58502 | 38.4 | 89.40439 | 20 | 20
797.565 | 38.45 | 89.40311 | 20 | 20
798.54102 | 38.5 | 89.40279 | 20 | 20
799.51501 | 38.55 | 89.40166 | 20 | 20
800.49103 | 38.6 | 89.40022 | 20 | 20
801.46698 | 38.65 | 89.39845 | 20 | 20
802.44397 | 38.7 | 89.39701 | 20 | 20
803.427 | 38.75 | 89.3962 | 20 | 20
804.40802 | 38.8 | 89.39476 | 20 | 20
805.39301 | 38.85 | 89.39396 | 20 | 20
806.37799 | 38.9 | 89.39171 | 20 | 20
807.36298 | 38.95 | 89.3893 | 20 | 20
808.34802 | 39 | 89.38705 | 20 | 20
809.33899 | 39.05 | 89.384 | 20 | 20
810.32397 | 39.1 | 89.38256 | 20 | 20
811.31097 | 39.15 | 89.38047 | 20 | 20
812.29901 | 39.2 | 89.37854 | 20 | 20
813.28601 | 39.25 | 89.37726 | 20 | 20
814.27698 | 39.3 | 89.37581 | 20 | 20
815.26703 | 39.35 | 89.37453 | 20 | 20
816.258 | 39.4 | 89.37292 | 20 | 20
817.25098 | 39.45 | 89.37228 | 20 | 20
818.242 | 39.5 | 89.37148 | 20 | 20
819.23798 | 39.55 | 89.37084 | 20 | 20
820.23102 | 39.6 | 89.37019 | 20 | 20
821.22601 | 39.65 | 89.36779 | 20 | 20
822.21899 | 39.7 | 89.36634 | 20 | 20
823.21503 | 39.75 | 89.36281 | 20 | 20
824.21002 | 39.8 | 89.36072 | 20 | 20
825.20697 | 39.85 | 89.35976 | 20 | 20
826.203 | 39.9 | 89.35783 | 20 | 20
827.19598 | 39.95 | 89.35221 | 20 | 20
828.19397 | 40 | 89.34948 | 20 | 20
829.19202 | 40.05 | 89.35013 | 20 | 20
830.19098 | 40.1 | 89.34884 | 20 | 20
831.19098 | 40.15 | 89.349 | 20 | 20
832.18903 | 40.2 | 89.34948 | 20 | 20
833.185 | 40.25 | 89.34884 | 20 | 20
834.18402 | 40.3 | 89.34804 | 20 | 20
835.18201 | 40.35 | 89.34772 | 20 | 20
836.17401 | 40.4 | 89.34129 | 20 | 20
837.17102 | 40.45 | 89.33214 | 20 | 20
838.16803 | 40.5 | 89.33214 | 20 | 20
839.17401 | 40.55 | 89.33889 | 20 | 20
840.17102 | 40.6 | 89.34242 | 20 | 20
841.16901 | 40.65 | 89.33905 | 20 | 20
842.16699 | 40.7 | 89.33568 | 20 | 20
843.16602 | 40.75 | 89.33375 | 20 | 20
844.164 | 40.8 | 89.33054 | 20 | 20
845.16498 | 40.85 | 89.32684 | 20 | 20
846.164 | 40.9 | 89.32636 | 20 | 20
847.16302 | 40.95 | 89.32508 | 20 | 20
848.16101 | 41 | 89.32444 | 20 | 20
849.15997 | 41.05 | 89.32315 | 20 | 20
850.159 | 41.1 | 89.32187 | 20 | 20
851.15503 | 41.15 | 89.32123 | 20 | 20
852.15503 | 41.2 | 89.31994 | 20 | 20
853.15399 | 41.25 | 89.31801 | 20 | 20
854.15002 | 41.3 | 89.31239 | 20 | 20
855.15198 | 41.35 | 89.30886 | 20 | 20
856.14899 | 41.4 | 89.30645 | 20 | 20
857.14801 | 41.45 | 89.30597 | 20 | 20
858.15002 | 41.5 | 89.30661 | 20 | 20
859.14502 | 41.55 | 89.30854 | 20 | 20
860.13898 | 41.6 | 89.30902 | 20 | 20
861.133 | 41.65 | 89.30228 | 20 | 20
862.12701 | 41.7 | 89.30003 | 20 | 20
863.12402 | 41.75 | 89.29875 | 20 | 20
864.12 | 41.8 | 89.29955 | 20 | 20
865.11401 | 41.85 | 89.30035 | 20 | 20
866.10797 | 41.9 | 89.29939 | 20 | 20
867.10498 | 41.95 | 89.29714 | 20 | 20
868.10101 | 42 | 89.2957 | 20 | 20
869.09399 | 42.05 | 89.29522 | 20 | 20
870.08398 | 42.1 | 89.29152 | 20 | 20
871.07501 | 42.15 | 89.28622 | 20 | 20
872.06799 | 42.2 | 89.28446 | 20 | 20
873.06299 | 42.25 | 89.28398 | 20 | 20
874.05499 | 42.3 | 89.28462 | 20 | 20
875.047 | 42.35 | 89.28558 | 20 | 20
876.03998 | 42.4 | 89.28462 | 20 | 20
877.03101 | 42.45 | 89.27996 | 20 | 20
878.02399 | 42.5 | 89.279 | 20 | 20
879.01801 | 42.55 | 89.27804 | 20 | 20
880.01001 | 42.6 | 89.27675 | 20 | 20
881.00598 | 42.65 | 89.27595 | 20 | 20
882.00201 | 42.7 | 89.27515 | 20 | 20
882.99597 | 42.75 | 89.27499 | 20 | 20
883.99298 | 42.8 | 89.27499 | 20 | 20
884.98999 | 42.85 | 89.27531 | 20 | 20
885.987 | 42.9 | 89.27627 | 20 | 20
886.98499 | 42.95 | 89.27418 | 20 | 20
887.97998 | 43 | 89.27033 | 20 | 20
888.974 | 43.05 | 89.26214 | 20 | 20
889.98499 | 43.1 | 89.27306 | 20 | 20
890.97699 | 43.15 | 89.22939 | 20 | 20
891.97198 | 43.2 | 89.23726 | 20 | 20
892.96899 | 43.25 | 89.24962 | 20 | 20
893.96899 | 43.3 | 89.26086 | 20 | 20
894.966 | 43.35 | 89.25588 | 20 | 20
895.96399 | 43.4 | 89.25427 | 20 | 20
896.96301 | 43.45 | 89.25508 | 20 | 20
897.96399 | 43.5 | 89.25508 | 20 | 20
898.96399 | 43.55 | 89.25508 | 20 | 20
899.96399 | 43.6 | 89.25492 | 20 | 20
900.96301 | 43.65 | 89.2546 | 20 | 20
901.961 | 43.7 | 89.25427 | 20 | 20
902.96198 | 43.75 | 89.25347 | 20 | 20
903.96198 | 43.8 | 89.25219 | 20 | 20
904.96301 | 43.85 | 89.25074 | 20 | 20
905.961 | 43.9 | 89.24994 | 20 | 20
906.96002 | 43.95 | 89.24721 | 20 | 20
907.95801 | 44 | 89.24593 | 20 | 20
908.95801 | 44.05 | 89.24448 | 20 | 20
909.95599 | 44.1 | 89.24304 | 20 | 20
910.95599 | 44.15 | 89.24159 | 20 | 20
911.95502 | 44.2 | 89.2379 | 20 | 20
912.95599 | 44.25 | 89.23774 | 20 | 20
913.95801 | 44.3 | 89.23774 | 20 | 20
914.95697 | 44.35 | 89.23693 | 20 | 20
915.95697 | 44.4 | 89.2371 | 20 | 20
916.95599 | 44.45 | 89.23565 | 20 | 20
917.95697 | 44.5 | 89.23437 | 20 | 20
918.95599 | 44.55 | 89.23453 | 20 | 20
919.95697 | 44.6 | 89.23469 | 20 | 20
920.95697 | 44.65 | 89.23404 | 20 | 20
921.95398 | 44.7 | 89.23244 | 20 | 20
922.953 | 44.75 | 89.23132 | 20 | 20
923.95099 | 44.8 | 89.23067 | 20 | 20
924.948 | 44.85 | 89.22923 | 20 | 20
925.94598 | 44.9 | 89.22537 | 20 | 20
926.94598 | 44.95 | 89.22361 | 20 | 20
927.94397 | 45 | 89.22329 | 20 | 20
928.94598 | 45.05 | 89.22425 | 20 | 20
929.94397 | 45.1 | 89.22746 | 20 | 20
930.94397 | 45.15 | 89.22313 | 20 | 20
931.93701 | 45.2 | 89.2167 | 20 | 20
932.93402 | 45.25 | 89.21301 | 20 | 20
933.93103 | 45.3 | 89.2143 | 20 | 20
934.92603 | 45.35 | 89.21333 | 20 | 20
935.91901 | 45.4 | 89.21109 | 20 | 20
936.91803 | 45.45 | 89.20948 | 20 | 20
937.91498 | 45.5 | 89.20787 | 20 | 20
938.914 | 45.55 | 89.20643 | 20 | 20
939.909 | 45.6 | 89.20643 | 20 | 20
940.909 | 45.65 | 89.20723 | 20 | 20
941.909 | 45.7 | 89.20755 | 20 | 20
942.90802 | 45.75 | 89.2106 | 20 | 20
943.90399 | 45.8 | 89.20803 | 20 | 20
944.90002 | 45.85 | 89.20049 | 20 | 20
945.896 | 45.9 | 89.19888 | 20 | 20
946.89301 | 45.95 | 89.1976 | 20 | 20
947.88599 | 46 | 89.1968 | 20 | 20
948.87598 | 46.05 | 89.19519 | 20 | 20
949.87299 | 46.1 | 89.19423 | 20 | 20
950.87201 | 46.15 | 89.19503 | 20 | 20
951.87201 | 46.2 | 89.19792 | 20 | 20
952.86499 | 46.25 | 89.19166 | 20 | 20
953.862 | 46.3 | 89.18668 | 20 | 20
954.85303 | 46.35 | 89.17303 | 20 | 20
955.85303 | 46.4 | 89.17336 | 20 | 20
956.867 | 46.45 | 89.15778 | 20 | 20
957.85602 | 46.5 | 89.14927 | 20 | 20
958.84497 | 46.55 | 89.11234 | 20 | 20
959.84698 | 46.6 | 89.23003 | 20 | 20
960.84497 | 46.65 | 89.13338 | 20 | 20
961.836 | 46.7 | 89.152 | 20 | 20
962.828 | 46.75 | 89.16356 | 20 | 20
963.82703 | 46.8 | 89.16661 | 20 | 20
964.82397 | 46.85 | 89.17384 | 20 | 20
965.82202 | 46.9 | 89.17705 | 20 | 20
966.81403 | 46.95 | 89.17512 | 20 | 20
967.81 | 47 | 89.17239 | 20 | 20
968.80701 | 47.05 | 89.16902 | 20 | 20
969.80298 | 47.1 | 89.1679 | 20 | 20
970.79901 | 47.15 | 89.16854 | 20 | 20
971.79498 | 47.2 | 89.16918 | 20 | 20
972.79401 | 47.25 | 89.16982 | 20 | 20
973.789 | 47.3 | 89.16934 | 20 | 20
974.78302 | 47.35 | 89.16613 | 20 | 20
975.77698 | 47.4 | 89.16292 | 20 | 20
976.771 | 47.45 | 89.16083 | 20 | 20
977.76801 | 47.5 | 89.15939 | 20 | 20
978.763 | 47.55 | 89.15874 | 20 | 20
979.76001 | 47.6 | 89.15473 | 20 | 20
980.75702 | 47.65 | 89.1528 | 20 | 20
981.755 | 47.7 | 89.15248 | 20 | 20
982.75 | 47.75 | 89.15296 | 20 | 20
983.74902 | 47.8 | 89.15313 | 20 | 20
984.74298 | 47.85 | 89.1528 | 20 | 20
985.74103 | 47.9 | 89.15377 | 20 | 20
986.73499 | 47.95 | 89.15521 | 20 | 20
987.72998 | 48 | 89.15602 | 20 | 20
988.72302 | 48.05 | 89.15457 | 20 | 20
989.71802 | 48.1 | 89.14975 | 20 | 20
990.71503 | 48.15 | 89.14735 | 20 | 20
991.71301 | 48.2 | 89.14542 | 20 | 20
992.71002 | 48.25 | 89.14349 | 20 | 20
993.70599 | 48.3 | 89.14205 | 20 | 20
994.70203 | 48.35 | 89.1406 | 20 | 20
995.69598 | 48.4 | 89.13884 | 20 | 20
996.69299 | 48.45 | 89.13723 | 20 | 20